## Sheet1
Time(h) | Freq | Zreal | Zimag | ppm | mean_voltage | current | temperature | flow | Label
0 | 20015.62 | 0.0336373 | 0.0038849 | 0 | 1.660909 | 1 | 60 | 150 | no_ion
0 | 15890.62 | 0.033632 | 0.0029705 | 0 | 1.660909 | 1 | 60 | 150 | no_ion
0 | 12609.38 | 0.0336519 | 0.0022243 | 0 | 1.660909 | 1 | 60 | 150 | no_ion
0 | 10078.13 | 0.0337104 | 0.0016174 | 0 | 1.660909 | 1 | 60 | 150 | no_ion
0 | 8015.625 | 0.0337728 | 0.0011043 | 0 | 1.660909 | 1 | 60 | 150 | no_ion
0 | 6328.125 | 0.0338553 | 0.0006844 | 0 | 1.660909 | 1 | 60 | 150 | no_ion
0 | 5015.625 | 0.0339507 | 0.0003284 | 0 | 1.660909 | 1 | 60 | 150 | no_ion
0 | 3984.375 | 0.0340695 | 4.063803e-05 | 0 | 1.660909 | 1 | 60 | 150 | no_ion
0 | 3170.956 | 0.0342108 | -0.0001903 | 0 | 1.660909 | 1 | 60 | 150 | no_ion
0 | 2527.573 | 0.034325 | -0.0003869 | 0 | 1.660909 | 1 | 60 | 150 | no_ion
0 | 1976.103 | 0.0344411 | -0.0005591 | 0 | 1.660909 | 1 | 60 | 150 | no_ion
0 | 1577.524 | 0.0345901 | -0.000709 | 0 | 1.660909 | 1 | 60 | 150 | no_ion
0 | 1265.625 | 0.0347223 | -0.000841 | 0 | 1.660909 | 1 | 60 | 150 | no_ion
0 | 998.264 | 0.0348819 | -0.0009756 | 0 | 1.660909 | 1 | 60 | 150 | no_ion
0 | 796.875 | 0.035016 | -0.0011196 | 0 | 1.660909 | 1 | 60 | 150 | no_ion
0 | 627.7902 | 0.0352135 | -0.0012699 | 0 | 1.660909 | 1 | 60 | 150 | no_ion
0 | 505.5147 | 0.0353831 | -0.0014148 | 0 | 1.660909 | 1 | 60 | 150 | no_ion
0 | 397.9953 | 0.0355903 | -0.0015881 | 0 | 1.660909 | 1 | 60 | 150 | no_ion
0 | 315.5048 | 0.0358174 | -0.0017695 | 0 | 1.660909 | 1 | 60 | 150 | no_ion
0 | 252.4038 | 0.0360767 | -0.0019515 | 0 | 1.660909 | 1 | 60 | 150 | no_ion
0 | 198.6229 | 0.0364261 | -0.0021479 | 0 | 1.660909 | 1 | 60 | 150 | no_ion
0 | 158.3615 | 0.0367773 | -0.0023268 | 0 | 1.660909 | 1 | 60 | 150 | no_ion
0 | 125.558 | 0.0372054 | -0.0024927 | 0 | 1.660909 | 1 | 60 | 150 | no_ion
0 | 100.4464 | 0.0376401 | -0.0026164 | 0 | 1.660909 | 1 | 60 | 150 | no_ion
0 | 79.00281 | 0.0381463 | -0.002706 | 0 | 1.660909 | 1 | 60 | 150 | no_ion
0 | 63.3446 | 0.0386525 | -0.0027268 | 0 | 1.660909 | 1 | 60 | 150 | no_ion
0 | 50.22321 | 0.0391702 | -0.0026693 | 0 | 1.660909 | 1 | 60 | 150 | no_ion
0 | 38.42213 | 0.0397447 | -0.002543 | 0 | 1.660909 | 1 | 60 | 150 | no_ion
0 | 31.25 | 0.040131 | -0.0023967 | 0 | 1.660909 | 1 | 60 | 150 | no_ion
0 | 24.93351 | 0.0405026 | -0.0022079 | 0 | 1.660909 | 1 | 60 | 150 | no_ion
0 | 19.86229 | 0.040877 | -0.0020029 | 0 | 1.660909 | 1 | 60 | 150 | no_ion
0 | 15.625 | 0.0411212 | -0.0018035 | 0 | 1.660909 | 1 | 60 | 150 | no_ion
0 | 12.40079 | 0.0413334 | -0.0016081 | 0 | 1.660909 | 1 | 60 | 150 | no_ion
0 | 9.93114 | 0.0415402 | -0.0014675 | 0 | 1.660909 | 1 | 60 | 150 | no_ion
0 | 7.944915 | 0.0417134 | -0.0013464 | 0 | 1.660909 | 1 | 60 | 150 | no_ion
0 | 6.317385 | 0.0417591 | -0.0012481 | 0 | 1.660909 | 1 | 60 | 150 | no_ion
0 | 5.008013 | 0.0419339 | -0.0011788 | 0 | 1.660909 | 1 | 60 | 150 | no_ion
0 | 3.945707 | 0.0420848 | -0.0011141 | 0 | 1.660909 | 1 | 60 | 150 | no_ion
0 | 3.158693 | 0.0421726 | -0.0010683 | 0 | 1.660909 | 1 | 60 | 150 | no_ion
0 | 2.504006 | 0.0423947 | -0.001034 | 0 | 1.660909 | 1 | 60 | 150 | no_ion
0 | 1.998082 | 0.0425118 | -0.001068 | 0 | 1.660909 | 1 | 60 | 150 | no_ion
0 | 1.584686 | 0.0426063 | -0.001076 | 0 | 1.660909 | 1 | 60 | 150 | no_ion
0 | 1.266892 | 0.0427466 | -0.0010465 | 0 | 1.660909 | 1 | 60 | 150 | no_ion
0 | 0.999041 | 0.0427795 | -0.001006 | 0 | 1.660909 | 1 | 60 | 150 | no_ion
0 | 0.7923428 | 0.0429712 | -0.0010772 | 0 | 1.660909 | 1 | 60 | 150 | no_ion
0 | 0.6334459 | 0.043217 | -0.0010655 | 0 | 1.660909 | 1 | 60 | 150 | no_ion
0 | 0.5040323 | 0.043203 | -0.0011246 | 0 | 1.660909 | 1 | 60 | 150 | no_ion
0 | 0.400641 | 0.0436101 | -0.0011214 | 0 | 1.660909 | 1 | 60 | 150 | no_ion
0 | 0.316723 | 0.0437772 | -0.0010946 | 0 | 1.660909 | 1 | 60 | 150 | no_ion
0 | 0.2520161 | 0.0439071 | -0.001011 | 0 | 1.660909 | 1 | 60 | 150 | no_ion
0 | 0.2003205 | 0.0441446 | -0.0011749 | 0 | 1.660909 | 1 | 60 | 150 | no_ion
0 | 0.1588983 | 0.0441619 | -0.0011996 | 0 | 1.660909 | 1 | 60 | 150 | no_ion
0 | 0.1260081 | 0.044478 | -0.000904 | 0 | 1.660909 | 1 | 60 | 150 | no_ion
0 | 0.1001603 | 0.0444807 | -0.0009239 | 0 | 1.660909 | 1 | 60 | 150 | no_ion
2 | 20015.62 | 0.0336247 | 0.0038822 | 0 | 1.66119335 | 1 | 60 | 150 | no_ion
2 | 15890.62 | 0.0336358 | 0.0029712 | 0 | 1.66119335 | 1 | 60 | 150 | no_ion
2 | 12609.38 | 0.0336463 | 0.0022122 | 0 | 1.66119335 | 1 | 60 | 150 | no_ion
2 | 10078.13 | 0.0336976 | 0.0016154 | 0 | 1.66119335 | 1 | 60 | 150 | no_ion
2 | 8015.625 | 0.0337536 | 0.0011066 | 0 | 1.66119335 | 1 | 60 | 150 | no_ion
2 | 6328.125 | 0.0338449 | 0.0006803 | 0 | 1.66119335 | 1 | 60 | 150 | no_ion
2 | 5015.625 | 0.0339556 | 0.0003279 | 0 | 1.66119335 | 1 | 60 | 150 | no_ion
2 | 3984.375 | 0.0340716 | 5.050801e-05 | 0 | 1.66119335 | 1 | 60 | 150 | no_ion
2 | 3170.956 | 0.0341951 | -0.0001966 | 0 | 1.66119335 | 1 | 60 | 150 | no_ion
2 | 2527.573 | 0.0343236 | -0.0003814 | 0 | 1.66119335 | 1 | 60 | 150 | no_ion
2 | 1976.103 | 0.0344428 | -0.000568 | 0 | 1.66119335 | 1 | 60 | 150 | no_ion
2 | 1577.524 | 0.0345859 | -0.0007187 | 0 | 1.66119335 | 1 | 60 | 150 | no_ion
2 | 1265.625 | 0.034709 | -0.0008375 | 0 | 1.66119335 | 1 | 60 | 150 | no_ion
2 | 998.264 | 0.0348525 | -0.0009882 | 0 | 1.66119335 | 1 | 60 | 150 | no_ion
2 | 796.875 | 0.035025 | -0.0011244 | 0 | 1.66119335 | 1 | 60 | 150 | no_ion
2 | 627.7902 | 0.0351904 | -0.0012642 | 0 | 1.66119335 | 1 | 60 | 150 | no_ion
2 | 505.5147 | 0.0353778 | -0.0014177 | 0 | 1.66119335 | 1 | 60 | 150 | no_ion
2 | 397.9953 | 0.0355873 | -0.0015888 | 0 | 1.66119335 | 1 | 60 | 150 | no_ion
2 | 315.5048 | 0.0358206 | -0.0017697 | 0 | 1.66119335 | 1 | 60 | 150 | no_ion
2 | 252.4038 | 0.0360683 | -0.0019478 | 0 | 1.66119335 | 1 | 60 | 150 | no_ion
2 | 198.6229 | 0.0363989 | -0.0021496 | 0 | 1.66119335 | 1 | 60 | 150 | no_ion
2 | 158.3615 | 0.0367544 | -0.0023319 | 0 | 1.66119335 | 1 | 60 | 150 | no_ion
2 | 125.558 | 0.0372097 | -0.0024963 | 0 | 1.66119335 | 1 | 60 | 150 | no_ion
2 | 100.4464 | 0.0376321 | -0.0026222 | 0 | 1.66119335 | 1 | 60 | 150 | no_ion
2 | 79.00281 | 0.0381472 | -0.0027128 | 0 | 1.66119335 | 1 | 60 | 150 | no_ion
2 | 63.3446 | 0.0386755 | -0.0027342 | 0 | 1.66119335 | 1 | 60 | 150 | no_ion
2 | 50.22321 | 0.0391721 | -0.0027009 | 0 | 1.66119335 | 1 | 60 | 150 | no_ion
2 | 38.42213 | 0.0397333 | -0.0025658 | 0 | 1.66119335 | 1 | 60 | 150 | no_ion
2 | 31.25 | 0.040139 | -0.0024117 | 0 | 1.66119335 | 1 | 60 | 150 | no_ion
2 | 24.93351 | 0.0405136 | -0.0022193 | 0 | 1.66119335 | 1 | 60 | 150 | no_ion
2 | 19.86229 | 0.0408212 | -0.0020164 | 0 | 1.66119335 | 1 | 60 | 150 | no_ion
2 | 15.625 | 0.0411332 | -0.0018139 | 0 | 1.66119335 | 1 | 60 | 150 | no_ion
2 | 12.40079 | 0.0413911 | -0.0016303 | 0 | 1.66119335 | 1 | 60 | 150 | no_ion
2 | 9.93114 | 0.0415319 | -0.0014851 | 0 | 1.66119335 | 1 | 60 | 150 | no_ion
2 | 7.944915 | 0.0417184 | -0.0013481 | 0 | 1.66119335 | 1 | 60 | 150 | no_ion
2 | 6.317385 | 0.0417941 | -0.0012744 | 0 | 1.66119335 | 1 | 60 | 150 | no_ion
2 | 5.008013 | 0.0419548 | -0.001182 | 0 | 1.66119335 | 1 | 60 | 150 | no_ion
2 | 3.945707 | 0.0420622 | -0.0011184 | 0 | 1.66119335 | 1 | 60 | 150 | no_ion
2 | 3.158693 | 0.0422397 | -0.0010813 | 0 | 1.66119335 | 1 | 60 | 150 | no_ion
2 | 2.504006 | 0.0423468 | -0.0010324 | 0 | 1.66119335 | 1 | 60 | 150 | no_ion
2 | 1.998082 | 0.0424667 | -0.0011325 | 0 | 1.66119335 | 1 | 60 | 150 | no_ion
2 | 1.584686 | 0.042661 | -0.00109 | 0 | 1.66119335 | 1 | 60 | 150 | no_ion
2 | 1.266892 | 0.0427418 | -0.001011 | 0 | 1.66119335 | 1 | 60 | 150 | no_ion
2 | 0.999041 | 0.0428667 | -0.0011207 | 0 | 1.66119335 | 1 | 60 | 150 | no_ion
2 | 0.7923428 | 0.0431719 | -0.0011075 | 0 | 1.66119335 | 1 | 60 | 150 | no_ion
2 | 0.6334459 | 0.0432744 | -0.0010797 | 0 | 1.66119335 | 1 | 60 | 150 | no_ion
2 | 0.5040323 | 0.0433654 | -0.0010547 | 0 | 1.66119335 | 1 | 60 | 150 | no_ion
2 | 0.400641 | 0.0434141 | -0.001162 | 0 | 1.66119335 | 1 | 60 | 150 | no_ion
2 | 0.316723 | 0.0438112 | -0.0011535 | 0 | 1.66119335 | 1 | 60 | 150 | no_ion
2 | 0.2520161 | 0.0441768 | -0.0010361 | 0 | 1.66119335 | 1 | 60 | 150 | no_ion
2 | 0.2003205 | 0.0440726 | -0.0011025 | 0 | 1.66119335 | 1 | 60 | 150 | no_ion
2 | 0.1588983 | 0.0443789 | -0.0010069 | 0 | 1.66119335 | 1 | 60 | 150 | no_ion
2 | 0.1260081 | 0.0445778 | -0.0010706 | 0 | 1.66119335 | 1 | 60 | 150 | no_ion
2 | 0.1001603 | 0.0447367 | -0.0009679 | 0 | 1.66119335 | 1 | 60 | 150 | no_ion
4 | 20015.62 | 0.0335886 | 0.0038849 | 0 | 1.661498 | 1 | 60 | 150 | no_ion
4 | 15890.62 | 0.0335955 | 0.0029629 | 0 | 1.661498 | 1 | 60 | 150 | no_ion
4 | 12609.38 | 0.0336326 | 0.0022093 | 0 | 1.661498 | 1 | 60 | 150 | no_ion
4 | 10078.13 | 0.0336716 | 0.0016114 | 0 | 1.661498 | 1 | 60 | 150 | no_ion
4 | 8015.625 | 0.033743 | 0.0011075 | 0 | 1.661498 | 1 | 60 | 150 | no_ion
4 | 6328.125 | 0.0338365 | 0.0006801 | 0 | 1.661498 | 1 | 60 | 150 | no_ion
4 | 5015.625 | 0.0339367 | 0.0003318 | 0 | 1.661498 | 1 | 60 | 150 | no_ion
4 | 3984.375 | 0.0340619 | 3.930402e-05 | 0 | 1.661498 | 1 | 60 | 150 | no_ion
4 | 3170.956 | 0.0341574 | -0.0001849 | 0 | 1.661498 | 1 | 60 | 150 | no_ion
4 | 2527.573 | 0.0342917 | -0.0003748 | 0 | 1.661498 | 1 | 60 | 150 | no_ion
4 | 1976.103 | 0.0344423 | -0.0005561 | 0 | 1.661498 | 1 | 60 | 150 | no_ion
4 | 1577.524 | 0.0345626 | -0.0007133 | 0 | 1.661498 | 1 | 60 | 150 | no_ion
4 | 1265.625 | 0.0347106 | -0.0008445 | 0 | 1.661498 | 1 | 60 | 150 | no_ion
4 | 998.264 | 0.0348494 | -0.0009819 | 0 | 1.661498 | 1 | 60 | 150 | no_ion
4 | 796.875 | 0.0349899 | -0.0011194 | 0 | 1.661498 | 1 | 60 | 150 | no_ion
4 | 627.7902 | 0.0351655 | -0.0012648 | 0 | 1.661498 | 1 | 60 | 150 | no_ion
4 | 505.5147 | 0.0353465 | -0.0014181 | 0 | 1.661498 | 1 | 60 | 150 | no_ion
4 | 397.9953 | 0.0355361 | -0.0015897 | 0 | 1.661498 | 1 | 60 | 150 | no_ion
4 | 315.5048 | 0.0357931 | -0.0017693 | 0 | 1.661498 | 1 | 60 | 150 | no_ion
4 | 252.4038 | 0.0360545 | -0.0019526 | 0 | 1.661498 | 1 | 60 | 150 | no_ion
4 | 198.6229 | 0.0363891 | -0.0021513 | 0 | 1.661498 | 1 | 60 | 150 | no_ion
4 | 158.3615 | 0.0367388 | -0.0023357 | 0 | 1.661498 | 1 | 60 | 150 | no_ion
4 | 125.558 | 0.0371661 | -0.0025067 | 0 | 1.661498 | 1 | 60 | 150 | no_ion
4 | 100.4464 | 0.0376145 | -0.002628 | 0 | 1.661498 | 1 | 60 | 150 | no_ion
4 | 79.00281 | 0.0381294 | -0.002723 | 0 | 1.661498 | 1 | 60 | 150 | no_ion
4 | 63.3446 | 0.0386275 | -0.0027479 | 0 | 1.661498 | 1 | 60 | 150 | no_ion
4 | 50.22321 | 0.0391449 | -0.0027098 | 0 | 1.661498 | 1 | 60 | 150 | no_ion
4 | 38.42213 | 0.0397163 | -0.002576 | 0 | 1.661498 | 1 | 60 | 150 | no_ion
4 | 31.25 | 0.0401388 | -0.0024197 | 0 | 1.661498 | 1 | 60 | 150 | no_ion
4 | 24.93351 | 0.0405135 | -0.0022329 | 0 | 1.661498 | 1 | 60 | 150 | no_ion
4 | 19.86229 | 0.0408412 | -0.0020376 | 0 | 1.661498 | 1 | 60 | 150 | no_ion
4 | 15.625 | 0.04116 | -0.0018221 | 0 | 1.661498 | 1 | 60 | 150 | no_ion
4 | 12.40079 | 0.0413732 | -0.0016503 | 0 | 1.661498 | 1 | 60 | 150 | no_ion
4 | 9.93114 | 0.0415151 | -0.0014922 | 0 | 1.661498 | 1 | 60 | 150 | no_ion
4 | 7.944915 | 0.0417382 | -0.0013635 | 0 | 1.661498 | 1 | 60 | 150 | no_ion
4 | 6.317385 | 0.0418322 | -0.0012819 | 0 | 1.661498 | 1 | 60 | 150 | no_ion
4 | 5.008013 | 0.041948 | -0.0012005 | 0 | 1.661498 | 1 | 60 | 150 | no_ion
4 | 3.945707 | 0.0421146 | -0.001149 | 0 | 1.661498 | 1 | 60 | 150 | no_ion
4 | 3.158693 | 0.0422104 | -0.0011051 | 0 | 1.661498 | 1 | 60 | 150 | no_ion
4 | 2.504006 | 0.0423706 | -0.0010129 | 0 | 1.661498 | 1 | 60 | 150 | no_ion
4 | 1.998082 | 0.0424916 | -0.0010588 | 0 | 1.661498 | 1 | 60 | 150 | no_ion
4 | 1.584686 | 0.0426452 | -0.0011275 | 0 | 1.661498 | 1 | 60 | 150 | no_ion
4 | 1.266892 | 0.042851 | -0.0010788 | 0 | 1.661498 | 1 | 60 | 150 | no_ion
4 | 0.999041 | 0.042913 | -0.0009031 | 0 | 1.661498 | 1 | 60 | 150 | no_ion
4 | 0.7923428 | 0.0431429 | -0.000963 | 0 | 1.661498 | 1 | 60 | 150 | no_ion
4 | 0.6334459 | 0.0432302 | -0.001102 | 0 | 1.661498 | 1 | 60 | 150 | no_ion
4 | 0.5040323 | 0.0434221 | -0.0011248 | 0 | 1.661498 | 1 | 60 | 150 | no_ion
4 | 0.400641 | 0.0434854 | -0.001178 | 0 | 1.661498 | 1 | 60 | 150 | no_ion
4 | 0.316723 | 0.0438127 | -0.0011598 | 0 | 1.661498 | 1 | 60 | 150 | no_ion
4 | 0.2520161 | 0.0439215 | -0.0011198 | 0 | 1.661498 | 1 | 60 | 150 | no_ion
4 | 0.2003205 | 0.0441809 | -0.0011478 | 0 | 1.661498 | 1 | 60 | 150 | no_ion
4 | 0.1588983 | 0.0444341 | -0.0009426 | 0 | 1.661498 | 1 | 60 | 150 | no_ion
4 | 0.1260081 | 0.0445568 | -0.0009523 | 0 | 1.661498 | 1 | 60 | 150 | no_ion
4 | 0.1001603 | 0.0447894 | -0.000866 | 0 | 1.661498 | 1 | 60 | 150 | no_ion
6 | 20015.62 | 0.0335948 | 0.0038821 | 0 | 1.6615043 | 1 | 60 | 150 | no_ion
6 | 15890.62 | 0.0335951 | 0.0029632 | 0 | 1.6615043 | 1 | 60 | 150 | no_ion
6 | 12609.38 | 0.0336456 | 0.0022128 | 0 | 1.6615043 | 1 | 60 | 150 | no_ion
6 | 10078.13 | 0.0336777 | 0.0016105 | 0 | 1.6615043 | 1 | 60 | 150 | no_ion
6 | 8015.625 | 0.0337462 | 0.0011096 | 0 | 1.6615043 | 1 | 60 | 150 | no_ion
6 | 6328.125 | 0.0338429 | 0.0006762 | 0 | 1.6615043 | 1 | 60 | 150 | no_ion
6 | 5015.625 | 0.0339394 | 0.0003356 | 0 | 1.6615043 | 1 | 60 | 150 | no_ion
6 | 3984.375 | 0.034049 | 4.085482e-05 | 0 | 1.6615043 | 1 | 60 | 150 | no_ion
6 | 3170.956 | 0.0341613 | -0.0001933 | 0 | 1.6615043 | 1 | 60 | 150 | no_ion
6 | 2527.573 | 0.0343038 | -0.0003841 | 0 | 1.6615043 | 1 | 60 | 150 | no_ion
6 | 1976.103 | 0.0344632 | -0.0005626 | 0 | 1.6615043 | 1 | 60 | 150 | no_ion
6 | 1577.524 | 0.0345745 | -0.0007053 | 0 | 1.6615043 | 1 | 60 | 150 | no_ion
6 | 1265.625 | 0.034723 | -0.0008402 | 0 | 1.6615043 | 1 | 60 | 150 | no_ion
6 | 998.264 | 0.034867 | -0.000984 | 0 | 1.6615043 | 1 | 60 | 150 | no_ion
6 | 796.875 | 0.0350052 | -0.0011166 | 0 | 1.6615043 | 1 | 60 | 150 | no_ion
6 | 627.7902 | 0.0351997 | -0.0012699 | 0 | 1.6615043 | 1 | 60 | 150 | no_ion
6 | 505.5147 | 0.0353651 | -0.0014194 | 0 | 1.6615043 | 1 | 60 | 150 | no_ion
6 | 397.9953 | 0.0355762 | -0.0015916 | 0 | 1.6615043 | 1 | 60 | 150 | no_ion
6 | 315.5048 | 0.0358077 | -0.0017714 | 0 | 1.6615043 | 1 | 60 | 150 | no_ion
6 | 252.4038 | 0.0360662 | -0.0019568 | 0 | 1.6615043 | 1 | 60 | 150 | no_ion
6 | 198.6229 | 0.0363957 | -0.0021578 | 0 | 1.6615043 | 1 | 60 | 150 | no_ion
6 | 158.3615 | 0.0367577 | -0.0023394 | 0 | 1.6615043 | 1 | 60 | 150 | no_ion
6 | 125.558 | 0.0371619 | -0.0025077 | 0 | 1.6615043 | 1 | 60 | 150 | no_ion
6 | 100.4464 | 0.0376225 | -0.0026324 | 0 | 1.6615043 | 1 | 60 | 150 | no_ion
6 | 79.00281 | 0.0381354 | -0.0027282 | 0 | 1.6615043 | 1 | 60 | 150 | no_ion
6 | 63.3446 | 0.0386582 | -0.0027539 | 0 | 1.6615043 | 1 | 60 | 150 | no_ion
6 | 50.22321 | 0.03914 | -0.002703 | 0 | 1.6615043 | 1 | 60 | 150 | no_ion
6 | 38.42213 | 0.0397193 | -0.0025789 | 0 | 1.6615043 | 1 | 60 | 150 | no_ion
6 | 31.25 | 0.0401435 | -0.0024324 | 0 | 1.6615043 | 1 | 60 | 150 | no_ion
6 | 24.93351 | 0.0405264 | -0.0022491 | 0 | 1.6615043 | 1 | 60 | 150 | no_ion
6 | 19.86229 | 0.0408812 | -0.0020435 | 0 | 1.6615043 | 1 | 60 | 150 | no_ion
6 | 15.625 | 0.0411126 | -0.0018411 | 0 | 1.6615043 | 1 | 60 | 150 | no_ion
6 | 12.40079 | 0.0414169 | -0.0016491 | 0 | 1.6615043 | 1 | 60 | 150 | no_ion
6 | 9.93114 | 0.0415412 | -0.0015143 | 0 | 1.6615043 | 1 | 60 | 150 | no_ion
6 | 7.944915 | 0.0416923 | -0.0013759 | 0 | 1.6615043 | 1 | 60 | 150 | no_ion
6 | 6.317385 | 0.0418591 | -0.0012931 | 0 | 1.6615043 | 1 | 60 | 150 | no_ion
6 | 5.008013 | 0.0420481 | -0.0012042 | 0 | 1.6615043 | 1 | 60 | 150 | no_ion
6 | 3.945707 | 0.0421195 | -0.0011887 | 0 | 1.6615043 | 1 | 60 | 150 | no_ion
6 | 3.158693 | 0.0422481 | -0.0011464 | 0 | 1.6615043 | 1 | 60 | 150 | no_ion
6 | 2.504006 | 0.0423911 | -0.0010984 | 0 | 1.6615043 | 1 | 60 | 150 | no_ion
6 | 1.998082 | 0.0424951 | -0.0011568 | 0 | 1.6615043 | 1 | 60 | 150 | no_ion
6 | 1.584686 | 0.0427206 | -0.0011785 | 0 | 1.6615043 | 1 | 60 | 150 | no_ion
6 | 1.266892 | 0.0428046 | -0.0011233 | 0 | 1.6615043 | 1 | 60 | 150 | no_ion
6 | 0.999041 | 0.0429496 | -0.0010311 | 0 | 1.6615043 | 1 | 60 | 150 | no_ion
6 | 0.7923428 | 0.0431405 | -0.0011469 | 0 | 1.6615043 | 1 | 60 | 150 | no_ion
6 | 0.6334459 | 0.0432296 | -0.0010889 | 0 | 1.6615043 | 1 | 60 | 150 | no_ion
6 | 0.5040323 | 0.0433999 | -0.0011524 | 0 | 1.6615043 | 1 | 60 | 150 | no_ion
6 | 0.400641 | 0.0436278 | -0.0011793 | 0 | 1.6615043 | 1 | 60 | 150 | no_ion
6 | 0.316723 | 0.0436787 | -0.001117 | 0 | 1.6615043 | 1 | 60 | 150 | no_ion
6 | 0.2520161 | 0.0440454 | -0.001154 | 0 | 1.6615043 | 1 | 60 | 150 | no_ion
6 | 0.2003205 | 0.04425 | -0.0011398 | 0 | 1.6615043 | 1 | 60 | 150 | no_ion
6 | 0.1588983 | 0.0444945 | -0.0010664 | 0 | 1.6615043 | 1 | 60 | 150 | no_ion
6 | 0.1260081 | 0.0445643 | -0.0010862 | 0 | 1.6615043 | 1 | 60 | 150 | no_ion
6 | 0.1001603 | 0.0448541 | -0.0009017 | 0 | 1.6615043 | 1 | 60 | 150 | no_ion