## Sheet1
Time(h) | Freq | Zreal | Zimag | ppm | mean_voltage | current | temperature | flow | Label
0 | 20015.62 | 0.0416877 | 0.0044685 | 0 | 1.748766 | 1 | 60 | 150 | no_ion
0 | 15890.62 | 0.0417492 | 0.003342 | 0 | 1.748766 | 1 | 60 | 150 | no_ion
0 | 12609.38 | 0.0418274 | 0.0024136 | 0 | 1.748766 | 1 | 60 | 150 | no_ion
0 | 10078.13 | 0.0419512 | 0.0016892 | 0 | 1.748766 | 1 | 60 | 150 | no_ion
0 | 8015.625 | 0.0420824 | 0.0010614 | 0 | 1.748766 | 1 | 60 | 150 | no_ion
0 | 6328.125 | 0.0422526 | 0.0005436 | 0 | 1.748766 | 1 | 60 | 150 | no_ion
0 | 5015.625 | 0.0424206 | 0.0001094 | 0 | 1.748766 | 1 | 60 | 150 | no_ion
0 | 3984.375 | 0.0426018 | -0.0002473 | 0 | 1.748766 | 1 | 60 | 150 | no_ion
0 | 3170.956 | 0.0427571 | -0.000533 | 0 | 1.748766 | 1 | 60 | 150 | no_ion
0 | 2527.573 | 0.0429802 | -0.0007854 | 0 | 1.748766 | 1 | 60 | 150 | no_ion
0 | 1976.103 | 0.0431766 | -0.0010154 | 0 | 1.748766 | 1 | 60 | 150 | no_ion
0 | 1577.524 | 0.0433654 | -0.0012374 | 0 | 1.748766 | 1 | 60 | 150 | no_ion
0 | 1265.625 | 0.0435798 | -0.0014095 | 0 | 1.748766 | 1 | 60 | 150 | no_ion
0 | 998.264 | 0.0438137 | -0.0016265 | 0 | 1.748766 | 1 | 60 | 150 | no_ion
0 | 796.875 | 0.0440466 | -0.001835 | 0 | 1.748766 | 1 | 60 | 150 | no_ion
0 | 627.7902 | 0.0443529 | -0.0020609 | 0 | 1.748766 | 1 | 60 | 150 | no_ion
0 | 505.5147 | 0.0446317 | -0.0022753 | 0 | 1.748766 | 1 | 60 | 150 | no_ion
0 | 397.9953 | 0.0450371 | -0.0025102 | 0 | 1.748766 | 1 | 60 | 150 | no_ion
0 | 315.5048 | 0.0454749 | -0.0027376 | 0 | 1.748766 | 1 | 60 | 150 | no_ion
0 | 252.4038 | 0.0459122 | -0.0029357 | 0 | 1.748766 | 1 | 60 | 150 | no_ion
0 | 198.6229 | 0.0464771 | -0.0031104 | 0 | 1.748766 | 1 | 60 | 150 | no_ion
0 | 158.3615 | 0.0470313 | -0.0032324 | 0 | 1.748766 | 1 | 60 | 150 | no_ion
0 | 125.558 | 0.0476137 | -0.0033022 | 0 | 1.748766 | 1 | 60 | 150 | no_ion
0 | 100.4464 | 0.0482159 | -0.0033083 | 0 | 1.748766 | 1 | 60 | 150 | no_ion
0 | 79.00281 | 0.0487928 | -0.0032512 | 0 | 1.748766 | 1 | 60 | 150 | no_ion
0 | 63.3446 | 0.0492938 | -0.0031654 | 0 | 1.748766 | 1 | 60 | 150 | no_ion
0 | 50.22321 | 0.0497929 | -0.0030566 | 0 | 1.748766 | 1 | 60 | 150 | no_ion
0 | 38.42213 | 0.0503471 | -0.0028981 | 0 | 1.748766 | 1 | 60 | 150 | no_ion
0 | 31.25 | 0.0506955 | -0.0027891 | 0 | 1.748766 | 1 | 60 | 150 | no_ion
0 | 24.93351 | 0.0510803 | -0.002678 | 0 | 1.748766 | 1 | 60 | 150 | no_ion
0 | 19.86229 | 0.0514926 | -0.0025961 | 0 | 1.748766 | 1 | 60 | 150 | no_ion
0 | 15.625 | 0.0518594 | -0.0025125 | 0 | 1.748766 | 1 | 60 | 150 | no_ion
0 | 12.40079 | 0.0521959 | -0.0024462 | 0 | 1.748766 | 1 | 60 | 150 | no_ion
0 | 9.93114 | 0.0524363 | -0.0024381 | 0 | 1.748766 | 1 | 60 | 150 | no_ion
0 | 7.944915 | 0.052797 | -0.0024199 | 0 | 1.748766 | 1 | 60 | 150 | no_ion
0 | 6.317385 | 0.0530849 | -0.002425 | 0 | 1.748766 | 1 | 60 | 150 | no_ion
0 | 5.008013 | 0.0534284 | -0.0024508 | 0 | 1.748766 | 1 | 60 | 150 | no_ion
0 | 3.945707 | 0.0538225 | -0.0024841 | 0 | 1.748766 | 1 | 60 | 150 | no_ion
0 | 3.158693 | 0.0541713 | -0.0025182 | 0 | 1.748766 | 1 | 60 | 150 | no_ion
0 | 2.504006 | 0.054505 | -0.0025494 | 0 | 1.748766 | 1 | 60 | 150 | no_ion
0 | 1.998082 | 0.0548753 | -0.0026303 | 0 | 1.748766 | 1 | 60 | 150 | no_ion
0 | 1.584686 | 0.0553007 | -0.0026822 | 0 | 1.748766 | 1 | 60 | 150 | no_ion
0 | 1.266892 | 0.0556069 | -0.0027443 | 0 | 1.748766 | 1 | 60 | 150 | no_ion
0 | 0.999041 | 0.0560993 | -0.0027397 | 0 | 1.748766 | 1 | 60 | 150 | no_ion
0 | 0.7923428 | 0.0564574 | -0.0028855 | 0 | 1.748766 | 1 | 60 | 150 | no_ion
0 | 0.6334459 | 0.0569702 | -0.0029787 | 0 | 1.748766 | 1 | 60 | 150 | no_ion
0 | 0.5040323 | 0.0574286 | -0.0030017 | 0 | 1.748766 | 1 | 60 | 150 | no_ion
0 | 0.400641 | 0.0580749 | -0.0031123 | 0 | 1.748766 | 1 | 60 | 150 | no_ion
0 | 0.316723 | 0.0584774 | -0.0029943 | 0 | 1.748766 | 1 | 60 | 150 | no_ion
0 | 0.2520161 | 0.0588713 | -0.002988 | 0 | 1.748766 | 1 | 60 | 150 | no_ion
0 | 0.2003205 | 0.0596486 | -0.002837 | 0 | 1.748766 | 1 | 60 | 150 | no_ion
0 | 0.1588983 | 0.0600343 | -0.0028332 | 0 | 1.748766 | 1 | 60 | 150 | no_ion
0 | 0.1260081 | 0.060694 | -0.0026173 | 0 | 1.748766 | 1 | 60 | 150 | no_ion
0 | 0.1001603 | 0.0609758 | -0.0024334 | 0 | 1.748766 | 1 | 60 | 150 | no_ion
0 | 0.0794492 | 0.061515 | -0.0021994 | 0 | 1.748766 | 1 | 60 | 150 | no_ion
0 | 0.0631739 | 0.0617711 | -0.0018922 | 0 | 1.748766 | 1 | 60 | 150 | no_ion
0 | 0.0501337 | 0.0621663 | -0.0016281 | 0 | 1.748766 | 1 | 60 | 150 | no_ion
0 | 0.0398258 | 0.0623878 | -0.0014642 | 0 | 1.748766 | 1 | 60 | 150 | no_ion
0 | 0.0316296 | 0.0625219 | -0.0012048 | 0 | 1.748766 | 1 | 60 | 150 | no_ion
0 | 0.0251206 | 0.0629365 | -0.000881 | 0 | 1.748766 | 1 | 60 | 150 | no_ion
0 | 0.0199553 | 0.0630214 | -0.0007966 | 0 | 1.748766 | 1 | 60 | 150 | no_ion
0 | 0.0158522 | 0.0630737 | -0.0006208 | 0 | 1.748766 | 1 | 60 | 150 | no_ion
0 | 0.0125907 | 0.063267 | -0.0005083 | 0 | 1.748766 | 1 | 60 | 150 | no_ion
0 | 0.0100011 | 0.0635374 | -0.0005494 | 0 | 1.748766 | 1 | 60 | 150 | no_ion
2 | 20015.62 | 0.0411291 | 0.0044251 | 0 | 1.740389 | 1 | 60 | 150 | no_ion
2 | 15890.62 | 0.0412182 | 0.0032997 | 0 | 1.740389 | 1 | 60 | 150 | no_ion
2 | 12609.38 | 0.0413106 | 0.002377 | 0 | 1.740389 | 1 | 60 | 150 | no_ion
2 | 10078.13 | 0.041426 | 0.0016438 | 0 | 1.740389 | 1 | 60 | 150 | no_ion
2 | 8015.625 | 0.0415605 | 0.0010116 | 0 | 1.740389 | 1 | 60 | 150 | no_ion
2 | 6328.125 | 0.0417151 | 0.0004914 | 0 | 1.740389 | 1 | 60 | 150 | no_ion
2 | 5015.625 | 0.0419015 | 6.968145e-05 | 0 | 1.740389 | 1 | 60 | 150 | no_ion
2 | 3984.375 | 0.0420711 | -0.0002741 | 0 | 1.740389 | 1 | 60 | 150 | no_ion
2 | 3170.956 | 0.0422853 | -0.0005712 | 0 | 1.740389 | 1 | 60 | 150 | no_ion
2 | 2527.573 | 0.0424527 | -0.0008099 | 0 | 1.740389 | 1 | 60 | 150 | no_ion
2 | 1976.103 | 0.0426878 | -0.0010502 | 0 | 1.740389 | 1 | 60 | 150 | no_ion
2 | 1577.524 | 0.0428858 | -0.001247 | 0 | 1.740389 | 1 | 60 | 150 | no_ion
2 | 1265.625 | 0.0430826 | -0.0014379 | 0 | 1.740389 | 1 | 60 | 150 | no_ion
2 | 998.264 | 0.0433392 | -0.0016483 | 0 | 1.740389 | 1 | 60 | 150 | no_ion
2 | 796.875 | 0.0435934 | -0.0018659 | 0 | 1.740389 | 1 | 60 | 150 | no_ion
2 | 627.7902 | 0.0438961 | -0.0020999 | 0 | 1.740389 | 1 | 60 | 150 | no_ion
2 | 505.5147 | 0.0441569 | -0.0023231 | 0 | 1.740389 | 1 | 60 | 150 | no_ion
2 | 397.9953 | 0.0445422 | -0.0025701 | 0 | 1.740389 | 1 | 60 | 150 | no_ion
2 | 315.5048 | 0.0449982 | -0.0028161 | 0 | 1.740389 | 1 | 60 | 150 | no_ion
2 | 252.4038 | 0.0454593 | -0.0030452 | 0 | 1.740389 | 1 | 60 | 150 | no_ion
2 | 198.6229 | 0.0460016 | -0.0032552 | 0 | 1.740389 | 1 | 60 | 150 | no_ion
2 | 158.3615 | 0.0465758 | -0.0034098 | 0 | 1.740389 | 1 | 60 | 150 | no_ion
2 | 125.558 | 0.0471947 | -0.0035232 | 0 | 1.740389 | 1 | 60 | 150 | no_ion
2 | 100.4464 | 0.0478123 | -0.0035679 | 0 | 1.740389 | 1 | 60 | 150 | no_ion
2 | 79.00281 | 0.0484436 | -0.0035645 | 0 | 1.740389 | 1 | 60 | 150 | no_ion
2 | 63.3446 | 0.0490014 | -0.0035215 | 0 | 1.740389 | 1 | 60 | 150 | no_ion
2 | 50.22321 | 0.0496133 | -0.0034231 | 0 | 1.740389 | 1 | 60 | 150 | no_ion
2 | 38.42213 | 0.0501913 | -0.0033363 | 0 | 1.740389 | 1 | 60 | 150 | no_ion
2 | 31.25 | 0.0506475 | -0.0032517 | 0 | 1.740389 | 1 | 60 | 150 | no_ion
2 | 24.93351 | 0.051096 | -0.0031634 | 0 | 1.740389 | 1 | 60 | 150 | no_ion
2 | 19.86229 | 0.0515924 | -0.0031135 | 0 | 1.740389 | 1 | 60 | 150 | no_ion
2 | 15.625 | 0.0520234 | -0.0030718 | 0 | 1.740389 | 1 | 60 | 150 | no_ion
2 | 12.40079 | 0.0524143 | -0.0030311 | 0 | 1.740389 | 1 | 60 | 150 | no_ion
2 | 9.93114 | 0.0527718 | -0.0030393 | 0 | 1.740389 | 1 | 60 | 150 | no_ion
2 | 7.944915 | 0.0532239 | -0.0030514 | 0 | 1.740389 | 1 | 60 | 150 | no_ion
2 | 6.317385 | 0.053575 | -0.0030826 | 0 | 1.740389 | 1 | 60 | 150 | no_ion
2 | 5.008013 | 0.0540746 | -0.003153 | 0 | 1.740389 | 1 | 60 | 150 | no_ion
2 | 3.945707 | 0.0544752 | -0.0031859 | 0 | 1.740389 | 1 | 60 | 150 | no_ion
2 | 3.158693 | 0.0548985 | -0.0032799 | 0 | 1.740389 | 1 | 60 | 150 | no_ion
2 | 2.504006 | 0.0554962 | -0.0032791 | 0 | 1.740389 | 1 | 60 | 150 | no_ion
2 | 1.998082 | 0.05583 | -0.003504 | 0 | 1.740389 | 1 | 60 | 150 | no_ion
2 | 1.584686 | 0.0564381 | -0.0034694 | 0 | 1.740389 | 1 | 60 | 150 | no_ion
2 | 1.266892 | 0.0569069 | -0.0036137 | 0 | 1.740389 | 1 | 60 | 150 | no_ion
2 | 0.999041 | 0.0575591 | -0.0037289 | 0 | 1.740389 | 1 | 60 | 150 | no_ion
2 | 0.7923428 | 0.0582814 | -0.0038776 | 0 | 1.740389 | 1 | 60 | 150 | no_ion
2 | 0.6334459 | 0.0587758 | -0.0038228 | 0 | 1.740389 | 1 | 60 | 150 | no_ion
2 | 0.5040323 | 0.0593992 | -0.0038276 | 0 | 1.740389 | 1 | 60 | 150 | no_ion
2 | 0.400641 | 0.0600724 | -0.0038961 | 0 | 1.740389 | 1 | 60 | 150 | no_ion
2 | 0.316723 | 0.0606498 | -0.0037988 | 0 | 1.740389 | 1 | 60 | 150 | no_ion
2 | 0.2520161 | 0.061353 | -0.0038498 | 0 | 1.740389 | 1 | 60 | 150 | no_ion
2 | 0.2003205 | 0.0621635 | -0.0036881 | 0 | 1.740389 | 1 | 60 | 150 | no_ion
2 | 0.1588983 | 0.0627866 | -0.0035004 | 0 | 1.740389 | 1 | 60 | 150 | no_ion
2 | 0.1260081 | 0.0634062 | -0.0033688 | 0 | 1.740389 | 1 | 60 | 150 | no_ion
2 | 0.1001603 | 0.0640656 | -0.0031008 | 0 | 1.740389 | 1 | 60 | 150 | no_ion
2 | 0.0794492 | 0.0645588 | -0.0026341 | 0 | 1.740389 | 1 | 60 | 150 | no_ion
2 | 0.0631739 | 0.0650531 | -0.0025334 | 0 | 1.740389 | 1 | 60 | 150 | no_ion
2 | 0.0501337 | 0.0654179 | -0.0020192 | 0 | 1.740389 | 1 | 60 | 150 | no_ion
2 | 0.0398258 | 0.0658413 | -0.0017702 | 0 | 1.740389 | 1 | 60 | 150 | no_ion
2 | 0.0316296 | 0.0662996 | -0.0015499 | 0 | 1.740389 | 1 | 60 | 150 | no_ion
2 | 0.0251206 | 0.0666229 | -0.0011454 | 0 | 1.740389 | 1 | 60 | 150 | no_ion
2 | 0.0199553 | 0.0669139 | -0.0010537 | 0 | 1.740389 | 1 | 60 | 150 | no_ion
2 | 0.0158522 | 0.0671861 | -0.000884 | 0 | 1.740389 | 1 | 60 | 150 | no_ion
2 | 0.0125907 | 0.0676553 | -0.0006607 | 0 | 1.740389 | 1 | 60 | 150 | no_ion
2 | 0.0100011 | 0.0680143 | -0.0005885 | 0 | 1.740389 | 1 | 60 | 150 | no_ion
4 | 20015.62 | 0.0413581 | 0.0043332 | 0 | 1.746757 | 1 | 60 | 150 | no_ion
4 | 15890.62 | 0.0414651 | 0.0031993 | 0 | 1.746757 | 1 | 60 | 150 | no_ion
4 | 12609.38 | 0.0415839 | 0.0022894 | 0 | 1.746757 | 1 | 60 | 150 | no_ion
4 | 10078.13 | 0.0417074 | 0.0015522 | 0 | 1.746757 | 1 | 60 | 150 | no_ion
4 | 8015.625 | 0.0418442 | 0.0009369 | 0 | 1.746757 | 1 | 60 | 150 | no_ion
4 | 6328.125 | 0.0420105 | 0.0004047 | 0 | 1.746757 | 1 | 60 | 150 | no_ion
4 | 5015.625 | 0.0422236 | -2.035025e-05 | 0 | 1.746757 | 1 | 60 | 150 | no_ion
4 | 3984.375 | 0.0424057 | -0.0003687 | 0 | 1.746757 | 1 | 60 | 150 | no_ion
4 | 3170.956 | 0.0425974 | -0.0006566 | 0 | 1.746757 | 1 | 60 | 150 | no_ion
4 | 2527.573 | 0.0428418 | -0.0009215 | 0 | 1.746757 | 1 | 60 | 150 | no_ion
4 | 1976.103 | 0.0430475 | -0.0011395 | 0 | 1.746757 | 1 | 60 | 150 | no_ion
4 | 1577.524 | 0.0432796 | -0.0013543 | 0 | 1.746757 | 1 | 60 | 150 | no_ion
4 | 1265.625 | 0.0434978 | -0.0015493 | 0 | 1.746757 | 1 | 60 | 150 | no_ion
4 | 998.264 | 0.0437551 | -0.0017788 | 0 | 1.746757 | 1 | 60 | 150 | no_ion
4 | 796.875 | 0.043983 | -0.0019889 | 0 | 1.746757 | 1 | 60 | 150 | no_ion
4 | 627.7902 | 0.0442966 | -0.0022274 | 0 | 1.746757 | 1 | 60 | 150 | no_ion
4 | 505.5147 | 0.0446325 | -0.0024748 | 0 | 1.746757 | 1 | 60 | 150 | no_ion
4 | 397.9953 | 0.0450375 | -0.0027532 | 0 | 1.746757 | 1 | 60 | 150 | no_ion
4 | 315.5048 | 0.0454901 | -0.0030255 | 0 | 1.746757 | 1 | 60 | 150 | no_ion
4 | 252.4038 | 0.0459743 | -0.003275 | 0 | 1.746757 | 1 | 60 | 150 | no_ion
4 | 198.6229 | 0.0465546 | -0.0035234 | 0 | 1.746757 | 1 | 60 | 150 | no_ion
4 | 158.3615 | 0.0471728 | -0.0037217 | 0 | 1.746757 | 1 | 60 | 150 | no_ion
4 | 125.558 | 0.0478207 | -0.0038751 | 0 | 1.746757 | 1 | 60 | 150 | no_ion
4 | 100.4464 | 0.0484883 | -0.0039792 | 0 | 1.746757 | 1 | 60 | 150 | no_ion
4 | 79.00281 | 0.0491938 | -0.0040206 | 0 | 1.746757 | 1 | 60 | 150 | no_ion
4 | 63.3446 | 0.0498446 | -0.0040221 | 0 | 1.746757 | 1 | 60 | 150 | no_ion
4 | 50.22321 | 0.0504653 | -0.0039955 | 0 | 1.746757 | 1 | 60 | 150 | no_ion
4 | 38.42213 | 0.0512248 | -0.0039531 | 0 | 1.746757 | 1 | 60 | 150 | no_ion
4 | 31.25 | 0.0516892 | -0.0039164 | 0 | 1.746757 | 1 | 60 | 150 | no_ion
4 | 24.93351 | 0.052266 | -0.0038839 | 0 | 1.746757 | 1 | 60 | 150 | no_ion
4 | 19.86229 | 0.0528798 | -0.0038821 | 0 | 1.746757 | 1 | 60 | 150 | no_ion
4 | 15.625 | 0.0534634 | -0.0038702 | 0 | 1.746757 | 1 | 60 | 150 | no_ion
4 | 12.40079 | 0.0539965 | -0.0039084 | 0 | 1.746757 | 1 | 60 | 150 | no_ion
4 | 9.93114 | 0.0544258 | -0.0039352 | 0 | 1.746757 | 1 | 60 | 150 | no_ion
4 | 7.944915 | 0.0550294 | -0.0040122 | 0 | 1.746757 | 1 | 60 | 150 | no_ion
4 | 6.317385 | 0.0555659 | -0.0040989 | 0 | 1.746757 | 1 | 60 | 150 | no_ion
4 | 5.008013 | 0.0561362 | -0.0041752 | 0 | 1.746757 | 1 | 60 | 150 | no_ion
4 | 3.945707 | 0.0568325 | -0.0042858 | 0 | 1.746757 | 1 | 60 | 150 | no_ion
4 | 3.158693 | 0.0574307 | -0.004449 | 0 | 1.746757 | 1 | 60 | 150 | no_ion
4 | 2.504006 | 0.0580656 | -0.0045832 | 0 | 1.746757 | 1 | 60 | 150 | no_ion
4 | 1.998082 | 0.0587537 | -0.0046838 | 0 | 1.746757 | 1 | 60 | 150 | no_ion
4 | 1.584686 | 0.0595101 | -0.0048509 | 0 | 1.746757 | 1 | 60 | 150 | no_ion
4 | 1.266892 | 0.0601696 | -0.0049968 | 0 | 1.746757 | 1 | 60 | 150 | no_ion
4 | 0.999041 | 0.0611415 | -0.0052191 | 0 | 1.746757 | 1 | 60 | 150 | no_ion
4 | 0.7923428 | 0.0621946 | -0.0052856 | 0 | 1.746757 | 1 | 60 | 150 | no_ion
4 | 0.6334459 | 0.0627953 | -0.0053199 | 0 | 1.746757 | 1 | 60 | 150 | no_ion
4 | 0.5040323 | 0.0637643 | -0.0053686 | 0 | 1.746757 | 1 | 60 | 150 | no_ion
4 | 0.400641 | 0.0647511 | -0.0054279 | 0 | 1.746757 | 1 | 60 | 150 | no_ion
4 | 0.316723 | 0.0655632 | -0.0052605 | 0 | 1.746757 | 1 | 60 | 150 | no_ion
4 | 0.2520161 | 0.0665011 | -0.005174 | 0 | 1.746757 | 1 | 60 | 150 | no_ion
4 | 0.2003205 | 0.0676127 | -0.0049765 | 0 | 1.746757 | 1 | 60 | 150 | no_ion
4 | 0.1588983 | 0.0683781 | -0.0046746 | 0 | 1.746757 | 1 | 60 | 150 | no_ion
4 | 0.1260081 | 0.0693873 | -0.0043713 | 0 | 1.746757 | 1 | 60 | 150 | no_ion
4 | 0.1001603 | 0.0703093 | -0.0041202 | 0 | 1.746757 | 1 | 60 | 150 | no_ion
4 | 0.0794492 | 0.0708973 | -0.003511 | 0 | 1.746757 | 1 | 60 | 150 | no_ion
4 | 0.0631739 | 0.0718002 | -0.0032444 | 0 | 1.746757 | 1 | 60 | 150 | no_ion
4 | 0.0501337 | 0.0720744 | -0.0027437 | 0 | 1.746757 | 1 | 60 | 150 | no_ion
4 | 0.0398258 | 0.0728107 | -0.0024253 | 0 | 1.746757 | 1 | 60 | 150 | no_ion
4 | 0.0316296 | 0.0733286 | -0.0019332 | 0 | 1.746757 | 1 | 60 | 150 | no_ion
4 | 0.0251206 | 0.0737368 | -0.0017848 | 0 | 1.746757 | 1 | 60 | 150 | no_ion
4 | 0.0199553 | 0.0743889 | -0.0013941 | 0 | 1.746757 | 1 | 60 | 150 | no_ion
4 | 0.0158522 | 0.074846 | -0.001231 | 0 | 1.746757 | 1 | 60 | 150 | no_ion
4 | 0.0125907 | 0.0754672 | -0.0009706 | 0 | 1.746757 | 1 | 60 | 150 | no_ion
4 | 0.0100011 | 0.0761418 | -0.0009121 | 0 | 1.746757 | 1 | 60 | 150 | no_ion
6 | 20015.62 | 0.0420322 | 0.0042112 | 0 | 1.75736 | 1 | 60 | 150 | no_ion
6 | 15890.62 | 0.0421664 | 0.0030755 | 0 | 1.75736 | 1 | 60 | 150 | no_ion
6 | 12609.38 | 0.042308 | 0.0021507 | 0 | 1.75736 | 1 | 60 | 150 | no_ion
6 | 10078.13 | 0.0424342 | 0.0014264 | 0 | 1.75736 | 1 | 60 | 150 | no_ion
6 | 8015.625 | 0.0426266 | 0.0007975 | 0 | 1.75736 | 1 | 60 | 150 | no_ion
6 | 6328.125 | 0.0428353 | 0.0002715 | 0 | 1.75736 | 1 | 60 | 150 | no_ion
6 | 5015.625 | 0.0430481 | -0.000163 | 0 | 1.75736 | 1 | 60 | 150 | no_ion
6 | 3984.375 | 0.0432585 | -0.000507 | 0 | 1.75736 | 1 | 60 | 150 | no_ion
6 | 3170.956 | 0.0434936 | -0.0008096 | 0 | 1.75736 | 1 | 60 | 150 | no_ion
6 | 2527.573 | 0.0436975 | -0.0010801 | 0 | 1.75736 | 1 | 60 | 150 | no_ion
6 | 1976.103 | 0.0439823 | -0.0013191 | 0 | 1.75736 | 1 | 60 | 150 | no_ion
6 | 1577.524 | 0.0442117 | -0.0015391 | 0 | 1.75736 | 1 | 60 | 150 | no_ion
6 | 1265.625 | 0.0444555 | -0.0017529 | 0 | 1.75736 | 1 | 60 | 150 | no_ion
6 | 998.264 | 0.0447062 | -0.0019838 | 0 | 1.75736 | 1 | 60 | 150 | no_ion
6 | 796.875 | 0.0449974 | -0.0022328 | 0 | 1.75736 | 1 | 60 | 150 | no_ion
6 | 627.7902 | 0.0453542 | -0.0025129 | 0 | 1.75736 | 1 | 60 | 150 | no_ion
6 | 505.5147 | 0.0457011 | -0.0027758 | 0 | 1.75736 | 1 | 60 | 150 | no_ion
6 | 397.9953 | 0.0461576 | -0.0030908 | 0 | 1.75736 | 1 | 60 | 150 | no_ion
6 | 315.5048 | 0.0466325 | -0.0034075 | 0 | 1.75736 | 1 | 60 | 150 | no_ion
6 | 252.4038 | 0.0471708 | -0.0037144 | 0 | 1.75736 | 1 | 60 | 150 | no_ion
6 | 198.6229 | 0.0478336 | -0.0040161 | 0 | 1.75736 | 1 | 60 | 150 | no_ion
6 | 158.3615 | 0.0484914 | -0.0042759 | 0 | 1.75736 | 1 | 60 | 150 | no_ion
6 | 125.558 | 0.049278 | -0.0045053 | 0 | 1.75736 | 1 | 60 | 150 | no_ion
6 | 100.4464 | 0.0499833 | -0.0046689 | 0 | 1.75736 | 1 | 60 | 150 | no_ion
6 | 79.00281 | 0.0507978 | -0.0047765 | 0 | 1.75736 | 1 | 60 | 150 | no_ion
6 | 63.3446 | 0.0515648 | -0.0048664 | 0 | 1.75736 | 1 | 60 | 150 | no_ion
6 | 50.22321 | 0.0523328 | -0.0049045 | 0 | 1.75736 | 1 | 60 | 150 | no_ion
6 | 38.42213 | 0.0532586 | -0.0049611 | 0 | 1.75736 | 1 | 60 | 150 | no_ion
6 | 31.25 | 0.0539965 | -0.0050218 | 0 | 1.75736 | 1 | 60 | 150 | no_ion
6 | 24.93351 | 0.054685 | -0.0050515 | 0 | 1.75736 | 1 | 60 | 150 | no_ion
6 | 19.86229 | 0.0556061 | -0.0051634 | 0 | 1.75736 | 1 | 60 | 150 | no_ion
6 | 15.625 | 0.0564179 | -0.0052607 | 0 | 1.75736 | 1 | 60 | 150 | no_ion
6 | 12.40079 | 0.0570886 | -0.0053504 | 0 | 1.75736 | 1 | 60 | 150 | no_ion
6 | 9.93114 | 0.0578716 | -0.0054775 | 0 | 1.75736 | 1 | 60 | 150 | no_ion
6 | 7.944915 | 0.0585992 | -0.005627 | 0 | 1.75736 | 1 | 60 | 150 | no_ion
6 | 6.317385 | 0.0594026 | -0.0057872 | 0 | 1.75736 | 1 | 60 | 150 | no_ion
6 | 5.008013 | 0.0602275 | -0.0059316 | 0 | 1.75736 | 1 | 60 | 150 | no_ion
6 | 3.945707 | 0.0611783 | -0.0061808 | 0 | 1.75736 | 1 | 60 | 150 | no_ion
6 | 3.158693 | 0.0620032 | -0.0063846 | 0 | 1.75736 | 1 | 60 | 150 | no_ion
6 | 2.504006 | 0.0630029 | -0.0065667 | 0 | 1.75736 | 1 | 60 | 150 | no_ion
6 | 1.998082 | 0.0640944 | -0.0067282 | 0 | 1.75736 | 1 | 60 | 150 | no_ion
6 | 1.584686 | 0.0650715 | -0.0069231 | 0 | 1.75736 | 1 | 60 | 150 | no_ion
6 | 1.266892 | 0.0661526 | -0.0071457 | 0 | 1.75736 | 1 | 60 | 150 | no_ion
6 | 0.999041 | 0.0675242 | -0.007315 | 0 | 1.75736 | 1 | 60 | 150 | no_ion
6 | 0.7923428 | 0.0687409 | -0.0074779 | 0 | 1.75736 | 1 | 60 | 150 | no_ion
6 | 0.6334459 | 0.0699814 | -0.0075953 | 0 | 1.75736 | 1 | 60 | 150 | no_ion
6 | 0.5040323 | 0.0713296 | -0.0076647 | 0 | 1.75736 | 1 | 60 | 150 | no_ion
6 | 0.400641 | 0.07254 | -0.0075508 | 0 | 1.75736 | 1 | 60 | 150 | no_ion
6 | 0.316723 | 0.0739587 | -0.0073302 | 0 | 1.75736 | 1 | 60 | 150 | no_ion
6 | 0.2520161 | 0.0751895 | -0.0070858 | 0 | 1.75736 | 1 | 60 | 150 | no_ion
6 | 0.2003205 | 0.0767968 | -0.0067882 | 0 | 1.75736 | 1 | 60 | 150 | no_ion
6 | 0.1588983 | 0.0780065 | -0.0067383 | 0 | 1.75736 | 1 | 60 | 150 | no_ion
6 | 0.1260081 | 0.0793065 | -0.0061449 | 0 | 1.75736 | 1 | 60 | 150 | no_ion
6 | 0.1001603 | 0.0806086 | -0.0055025 | 0 | 1.75736 | 1 | 60 | 150 | no_ion
6 | 0.0794492 | 0.0813582 | -0.0050778 | 0 | 1.75736 | 1 | 60 | 150 | no_ion
6 | 0.0631739 | 0.0824595 | -0.0044024 | 0 | 1.75736 | 1 | 60 | 150 | no_ion
6 | 0.0501337 | 0.0835437 | -0.0038325 | 0 | 1.75736 | 1 | 60 | 150 | no_ion
6 | 0.0398258 | 0.0842521 | -0.003235 | 0 | 1.75736 | 1 | 60 | 150 | no_ion
6 | 0.0316296 | 0.0849766 | -0.0028221 | 0 | 1.75736 | 1 | 60 | 150 | no_ion
6 | 0.0251206 | 0.0856862 | -0.0022501 | 0 | 1.75736 | 1 | 60 | 150 | no_ion
6 | 0.0199553 | 0.0864171 | -0.0020255 | 0 | 1.75736 | 1 | 60 | 150 | no_ion
6 | 0.0158522 | 0.0872096 | -0.0016304 | 0 | 1.75736 | 1 | 60 | 150 | no_ion
6 | 0.0125907 | 0.0883457 | -0.0014729 | 0 | 1.75736 | 1 | 60 | 150 | no_ion
6 | 0.0100011 | 0.0890317 | -0.0012392 | 0 | 1.75736 | 1 | 60 | 150 | no_ion