## Sheet1
Time(h) | Freq | Zreal | Zimag | ppm | mean_voltage | current | temperature | flow | Label
0 | 20015.62 | 0.0340508 | 0.0027405 | 0 | 1.68920165 | 1 | 60 | 150 | no_ion
0 | 15890.62 | 0.0340252 | 0.0021262 | 0 | 1.68920165 | 1 | 60 | 150 | no_ion
0 | 12609.38 | 0.0340118 | 0.0016276 | 0 | 1.68920165 | 1 | 60 | 150 | no_ion
0 | 10078.13 | 0.0340103 | 0.0012247 | 0 | 1.68920165 | 1 | 60 | 150 | no_ion
0 | 8015.625 | 0.0340194 | 0.0008844 | 0 | 1.68920165 | 1 | 60 | 150 | no_ion
0 | 6328.125 | 0.0340406 | 0.0005691 | 0 | 1.68920165 | 1 | 60 | 150 | no_ion
0 | 5015.625 | 0.0340828 | 0.0003176 | 0 | 1.68920165 | 1 | 60 | 150 | no_ion
0 | 3984.375 | 0.0341177 | 9.63e-05 | 0 | 1.68920165 | 1 | 60 | 150 | no_ion
0 | 3170.956 | 0.034186 | -9.63e-05 | 0 | 1.68920165 | 1 | 60 | 150 | no_ion
0 | 2527.573 | 0.0342563 | -0.0002775 | 0 | 1.68920165 | 1 | 60 | 150 | no_ion
0 | 1976.103 | 0.0343568 | -0.0004426 | 0 | 1.68920165 | 1 | 60 | 150 | no_ion
0 | 1577.524 | 0.0344333 | -0.0005858 | 0 | 1.68920165 | 1 | 60 | 150 | no_ion
0 | 1265.625 | 0.034549 | -0.0007173 | 0 | 1.68920165 | 1 | 60 | 150 | no_ion
0 | 998.264 | 0.0346495 | -0.0008689 | 0 | 1.68920165 | 1 | 60 | 150 | no_ion
0 | 796.875 | 0.0347724 | -0.0010068 | 0 | 1.68920165 | 1 | 60 | 150 | no_ion
0 | 627.7902 | 0.0349171 | -0.0011732 | 0 | 1.68920165 | 1 | 60 | 150 | no_ion
0 | 505.5147 | 0.0350414 | -0.0013432 | 0 | 1.68920165 | 1 | 60 | 150 | no_ion
0 | 397.9953 | 0.035231 | -0.0015478 | 0 | 1.68920165 | 1 | 60 | 150 | no_ion
0 | 315.5048 | 0.0354368 | -0.0017755 | 0 | 1.68920165 | 1 | 60 | 150 | no_ion
0 | 252.4038 | 0.0356912 | -0.0020204 | 0 | 1.68920165 | 1 | 60 | 150 | no_ion
0 | 198.6229 | 0.0360145 | -0.0022989 | 0 | 1.68920165 | 1 | 60 | 150 | no_ion
0 | 158.3615 | 0.0363985 | -0.0025749 | 0 | 1.68920165 | 1 | 60 | 150 | no_ion
0 | 125.558 | 0.0368439 | -0.0028369 | 0 | 1.68920165 | 1 | 60 | 150 | no_ion
0 | 100.4464 | 0.0373561 | -0.0030631 | 0 | 1.68920165 | 1 | 60 | 150 | no_ion
0 | 79.00281 | 0.037972 | -0.0032434 | 0 | 1.68920165 | 1 | 60 | 150 | no_ion
0 | 63.3446 | 0.0385784 | -0.003331 | 0 | 1.68920165 | 1 | 60 | 150 | no_ion
0 | 50.22321 | 0.039216 | -0.003339 | 0 | 1.68920165 | 1 | 60 | 150 | no_ion
0 | 38.42213 | 0.0399672 | -0.0032227 | 0 | 1.68920165 | 1 | 60 | 150 | no_ion
0 | 31.25 | 0.0404771 | -0.0031134 | 0 | 1.68920165 | 1 | 60 | 150 | no_ion
0 | 24.93351 | 0.0409485 | -0.0029275 | 0 | 1.68920165 | 1 | 60 | 150 | no_ion
0 | 19.86229 | 0.0414333 | -0.0027299 | 0 | 1.68920165 | 1 | 60 | 150 | no_ion
0 | 15.625 | 0.0418344 | -0.0025378 | 0 | 1.68920165 | 1 | 60 | 150 | no_ion
0 | 12.40079 | 0.042149 | -0.0023618 | 0 | 1.68920165 | 1 | 60 | 150 | no_ion
0 | 9.93114 | 0.0424399 | -0.0022118 | 0 | 1.68920165 | 1 | 60 | 150 | no_ion
0 | 7.944915 | 0.0427369 | -0.002095 | 0 | 1.68920165 | 1 | 60 | 150 | no_ion
0 | 6.317385 | 0.0429592 | -0.0019615 | 0 | 1.68920165 | 1 | 60 | 150 | no_ion
0 | 5.008013 | 0.0432287 | -0.0018716 | 0 | 1.68920165 | 1 | 60 | 150 | no_ion
0 | 3.945707 | 0.0434699 | -0.0018006 | 0 | 1.68920165 | 1 | 60 | 150 | no_ion
0 | 3.158693 | 0.0436898 | -0.001741 | 0 | 1.68920165 | 1 | 60 | 150 | no_ion
0 | 2.504006 | 0.0439242 | -0.0016724 | 0 | 1.68920165 | 1 | 60 | 150 | no_ion
0 | 1.998082 | 0.0441599 | -0.0015789 | 0 | 1.68920165 | 1 | 60 | 150 | no_ion
0 | 1.584686 | 0.0443675 | -0.0015354 | 0 | 1.68920165 | 1 | 60 | 150 | no_ion
0 | 1.266892 | 0.0445923 | -0.001502 | 0 | 1.68920165 | 1 | 60 | 150 | no_ion
0 | 0.999041 | 0.0447877 | -0.0015703 | 0 | 1.68920165 | 1 | 60 | 150 | no_ion
0 | 0.7923428 | 0.0448507 | -0.0015645 | 0 | 1.68920165 | 1 | 60 | 150 | no_ion
0 | 0.6334459 | 0.0452939 | -0.0014184 | 0 | 1.68920165 | 1 | 60 | 150 | no_ion
0 | 0.5040323 | 0.0454217 | -0.0016494 | 0 | 1.68920165 | 1 | 60 | 150 | no_ion
0 | 0.400641 | 0.0457143 | -0.001411 | 0 | 1.68920165 | 1 | 60 | 150 | no_ion
0 | 0.316723 | 0.0459594 | -0.0014874 | 0 | 1.68920165 | 1 | 60 | 150 | no_ion
0 | 0.2520161 | 0.0461029 | -0.0014262 | 0 | 1.68920165 | 1 | 60 | 150 | no_ion
0 | 0.2003205 | 0.0464625 | -0.0012453 | 0 | 1.68920165 | 1 | 60 | 150 | no_ion
0 | 0.1588983 | 0.0465607 | -0.0011196 | 0 | 1.68920165 | 1 | 60 | 150 | no_ion
0 | 0.1260081 | 0.0466942 | -0.0011132 | 0 | 1.68920165 | 1 | 60 | 150 | no_ion
0 | 0.1001603 | 0.0470381 | -0.0009607 | 0 | 1.68920165 | 1 | 60 | 150 | no_ion
0 | 0.0794492 | 0.0470288 | -0.0008372 | 0 | 1.68920165 | 1 | 60 | 150 | no_ion
0 | 0.0631739 | 0.047302 | -0.0007498 | 0 | 1.68920165 | 1 | 60 | 150 | no_ion
0 | 0.0501337 | 0.0474536 | -0.0006961 | 0 | 1.68920165 | 1 | 60 | 150 | no_ion
0 | 0.0398258 | 0.0475502 | -0.0005181 | 0 | 1.68920165 | 1 | 60 | 150 | no_ion
0 | 0.0316296 | 0.047479 | -0.0003886 | 0 | 1.68920165 | 1 | 60 | 150 | no_ion
0 | 0.0251206 | 0.0474875 | -0.0003728 | 0 | 1.68920165 | 1 | 60 | 150 | no_ion
0 | 0.0199553 | 0.0475579 | -0.0002025 | 0 | 1.68920165 | 1 | 60 | 150 | no_ion
0 | 0.0158522 | 0.0475953 | -0.0002343 | 0 | 1.68920165 | 1 | 60 | 150 | no_ion
0 | 0.0125907 | 0.0477179 | -0.0001606 | 0 | 1.68920165 | 1 | 60 | 150 | no_ion
0 | 0.0100011 | 0.0476548 | -0.0002154 | 0 | 1.68920165 | 1 | 60 | 150 | no_ion
2 | 20015.62 | 0.0341691 | 0.0027402 | 0 | 1.691754 | 1 | 60 | 150 | no_ion
2 | 15890.62 | 0.0341401 | 0.0021304 | 0 | 1.691754 | 1 | 60 | 150 | no_ion
2 | 12609.38 | 0.0341164 | 0.0016217 | 0 | 1.691754 | 1 | 60 | 150 | no_ion
2 | 10078.13 | 0.0341178 | 0.0012269 | 0 | 1.691754 | 1 | 60 | 150 | no_ion
2 | 8015.625 | 0.0341299 | 0.0008812 | 0 | 1.691754 | 1 | 60 | 150 | no_ion
2 | 6328.125 | 0.0341432 | 0.0005757 | 0 | 1.691754 | 1 | 60 | 150 | no_ion
2 | 5015.625 | 0.0341987 | 0.0003159 | 0 | 1.691754 | 1 | 60 | 150 | no_ion
2 | 3984.375 | 0.0342478 | 0.0001028 | 0 | 1.691754 | 1 | 60 | 150 | no_ion
2 | 3170.956 | 0.034304 | -9.75e-05 | 0 | 1.691754 | 1 | 60 | 150 | no_ion
2 | 2527.573 | 0.034384 | -0.000269 | 0 | 1.691754 | 1 | 60 | 150 | no_ion
2 | 1976.103 | 0.0344693 | -0.000449 | 0 | 1.691754 | 1 | 60 | 150 | no_ion
2 | 1577.524 | 0.0345733 | -0.0005928 | 0 | 1.691754 | 1 | 60 | 150 | no_ion
2 | 1265.625 | 0.0346696 | -0.0007234 | 0 | 1.691754 | 1 | 60 | 150 | no_ion
2 | 998.264 | 0.0347909 | -0.0008714 | 0 | 1.691754 | 1 | 60 | 150 | no_ion
2 | 796.875 | 0.0348912 | -0.001018 | 0 | 1.691754 | 1 | 60 | 150 | no_ion
2 | 627.7902 | 0.0350281 | -0.0011827 | 0 | 1.691754 | 1 | 60 | 150 | no_ion
2 | 505.5147 | 0.0351886 | -0.0013491 | 0 | 1.691754 | 1 | 60 | 150 | no_ion
2 | 397.9953 | 0.035364 | -0.0015532 | 0 | 1.691754 | 1 | 60 | 150 | no_ion
2 | 315.5048 | 0.0355803 | -0.0017797 | 0 | 1.691754 | 1 | 60 | 150 | no_ion
2 | 252.4038 | 0.0358171 | -0.0020243 | 0 | 1.691754 | 1 | 60 | 150 | no_ion
2 | 198.6229 | 0.0361544 | -0.0023058 | 0 | 1.691754 | 1 | 60 | 150 | no_ion
2 | 158.3615 | 0.0365024 | -0.0025764 | 0 | 1.691754 | 1 | 60 | 150 | no_ion
2 | 125.558 | 0.0369541 | -0.0028488 | 0 | 1.691754 | 1 | 60 | 150 | no_ion
2 | 100.4464 | 0.037488 | -0.0030803 | 0 | 1.691754 | 1 | 60 | 150 | no_ion
2 | 79.00281 | 0.0380942 | -0.0032639 | 0 | 1.691754 | 1 | 60 | 150 | no_ion
2 | 63.3446 | 0.0386857 | -0.0033571 | 0 | 1.691754 | 1 | 60 | 150 | no_ion
2 | 50.22321 | 0.0393479 | -0.0033878 | 0 | 1.691754 | 1 | 60 | 150 | no_ion
2 | 38.42213 | 0.0400708 | -0.0032766 | 0 | 1.691754 | 1 | 60 | 150 | no_ion
2 | 31.25 | 0.0406067 | -0.0031705 | 0 | 1.691754 | 1 | 60 | 150 | no_ion
2 | 24.93351 | 0.0411227 | -0.0029876 | 0 | 1.691754 | 1 | 60 | 150 | no_ion
2 | 19.86229 | 0.0415832 | -0.0028079 | 0 | 1.691754 | 1 | 60 | 150 | no_ion
2 | 15.625 | 0.0419917 | -0.002621 | 0 | 1.691754 | 1 | 60 | 150 | no_ion
2 | 12.40079 | 0.0423388 | -0.0024585 | 0 | 1.691754 | 1 | 60 | 150 | no_ion
2 | 9.93114 | 0.0426448 | -0.0023147 | 0 | 1.691754 | 1 | 60 | 150 | no_ion
2 | 7.944915 | 0.0428792 | -0.0022142 | 0 | 1.691754 | 1 | 60 | 150 | no_ion
2 | 6.317385 | 0.0432202 | -0.0021087 | 0 | 1.691754 | 1 | 60 | 150 | no_ion
2 | 5.008013 | 0.0435075 | -0.0020149 | 0 | 1.691754 | 1 | 60 | 150 | no_ion
2 | 3.945707 | 0.0437626 | -0.0019711 | 0 | 1.691754 | 1 | 60 | 150 | no_ion
2 | 3.158693 | 0.0440456 | -0.0018956 | 0 | 1.691754 | 1 | 60 | 150 | no_ion
2 | 2.504006 | 0.0442766 | -0.0018614 | 0 | 1.691754 | 1 | 60 | 150 | no_ion
2 | 1.998082 | 0.0444939 | -0.0017994 | 0 | 1.691754 | 1 | 60 | 150 | no_ion
2 | 1.584686 | 0.0447756 | -0.0017984 | 0 | 1.691754 | 1 | 60 | 150 | no_ion
2 | 1.266892 | 0.0449418 | -0.0017228 | 0 | 1.691754 | 1 | 60 | 150 | no_ion
2 | 0.999041 | 0.0452585 | -0.0017413 | 0 | 1.691754 | 1 | 60 | 150 | no_ion
2 | 0.7923428 | 0.045519 | -0.0016736 | 0 | 1.691754 | 1 | 60 | 150 | no_ion
2 | 0.6334459 | 0.0457994 | -0.0015912 | 0 | 1.691754 | 1 | 60 | 150 | no_ion
2 | 0.5040323 | 0.04608 | -0.0016739 | 0 | 1.691754 | 1 | 60 | 150 | no_ion
2 | 0.400641 | 0.0462695 | -0.0016889 | 0 | 1.691754 | 1 | 60 | 150 | no_ion
2 | 0.316723 | 0.0465458 | -0.0016021 | 0 | 1.691754 | 1 | 60 | 150 | no_ion
2 | 0.2520161 | 0.0468923 | -0.0015722 | 0 | 1.691754 | 1 | 60 | 150 | no_ion
2 | 0.2003205 | 0.0470852 | -0.0014744 | 0 | 1.691754 | 1 | 60 | 150 | no_ion
2 | 0.1588983 | 0.0473196 | -0.0014552 | 0 | 1.691754 | 1 | 60 | 150 | no_ion
2 | 0.1260081 | 0.0476714 | -0.0012331 | 0 | 1.691754 | 1 | 60 | 150 | no_ion
2 | 0.1001603 | 0.04784 | -0.0012161 | 0 | 1.691754 | 1 | 60 | 150 | no_ion
2 | 0.0794492 | 0.0479216 | -0.0009275 | 0 | 1.691754 | 1 | 60 | 150 | no_ion
2 | 0.0631739 | 0.0481814 | -0.0008306 | 0 | 1.691754 | 1 | 60 | 150 | no_ion
2 | 0.0501337 | 0.0482377 | -0.0006854 | 0 | 1.691754 | 1 | 60 | 150 | no_ion
2 | 0.0398258 | 0.0482637 | -0.0005102 | 0 | 1.691754 | 1 | 60 | 150 | no_ion
2 | 0.0316296 | 0.0482431 | -0.0004898 | 0 | 1.691754 | 1 | 60 | 150 | no_ion
2 | 0.0251206 | 0.048352 | -0.0004515 | 0 | 1.691754 | 1 | 60 | 150 | no_ion
2 | 0.0199553 | 0.0482994 | -0.0002046 | 0 | 1.691754 | 1 | 60 | 150 | no_ion
2 | 0.0158522 | 0.0484524 | -0.0003027 | 0 | 1.691754 | 1 | 60 | 150 | no_ion
2 | 0.0125907 | 0.0485399 | -0.0001425 | 0 | 1.691754 | 1 | 60 | 150 | no_ion
2 | 0.0100011 | 0.0484806 | -0.0001276 | 0 | 1.691754 | 1 | 60 | 150 | no_ion
4 | 20015.62 | 0.0343077 | 0.0027305 | 0 | 1.69471 | 1 | 60 | 150 | no_ion
4 | 15890.62 | 0.0342798 | 0.0021238 | 0 | 1.69471 | 1 | 60 | 150 | no_ion
4 | 12609.38 | 0.0342586 | 0.0016208 | 0 | 1.69471 | 1 | 60 | 150 | no_ion
4 | 10078.13 | 0.0342676 | 0.0012261 | 0 | 1.69471 | 1 | 60 | 150 | no_ion
4 | 8015.625 | 0.0342735 | 0.0008731 | 0 | 1.69471 | 1 | 60 | 150 | no_ion
4 | 6328.125 | 0.0342855 | 0.0005697 | 0 | 1.69471 | 1 | 60 | 150 | no_ion
4 | 5015.625 | 0.0343403 | 0.0003106 | 0 | 1.69471 | 1 | 60 | 150 | no_ion
4 | 3984.375 | 0.034384 | 0.0001004 | 0 | 1.69471 | 1 | 60 | 150 | no_ion
4 | 3170.956 | 0.0344314 | -0.0001061 | 0 | 1.69471 | 1 | 60 | 150 | no_ion
4 | 2527.573 | 0.0345207 | -0.000277 | 0 | 1.69471 | 1 | 60 | 150 | no_ion
4 | 1976.103 | 0.0345869 | -0.0004576 | 0 | 1.69471 | 1 | 60 | 150 | no_ion
4 | 1577.524 | 0.0346854 | -0.0005958 | 0 | 1.69471 | 1 | 60 | 150 | no_ion
4 | 1265.625 | 0.0348011 | -0.000735 | 0 | 1.69471 | 1 | 60 | 150 | no_ion
4 | 998.264 | 0.0349246 | -0.0008793 | 0 | 1.69471 | 1 | 60 | 150 | no_ion
4 | 796.875 | 0.0350545 | -0.0010294 | 0 | 1.69471 | 1 | 60 | 150 | no_ion
4 | 627.7902 | 0.0351794 | -0.0011974 | 0 | 1.69471 | 1 | 60 | 150 | no_ion
4 | 505.5147 | 0.0353211 | -0.001356 | 0 | 1.69471 | 1 | 60 | 150 | no_ion
4 | 397.9953 | 0.0355085 | -0.0015603 | 0 | 1.69471 | 1 | 60 | 150 | no_ion
4 | 315.5048 | 0.0357317 | -0.0017847 | 0 | 1.69471 | 1 | 60 | 150 | no_ion
4 | 252.4038 | 0.0359839 | -0.0020254 | 0 | 1.69471 | 1 | 60 | 150 | no_ion
4 | 198.6229 | 0.0362909 | -0.0023094 | 0 | 1.69471 | 1 | 60 | 150 | no_ion
4 | 158.3615 | 0.036656 | -0.0025822 | 0 | 1.69471 | 1 | 60 | 150 | no_ion
4 | 125.558 | 0.0371091 | -0.0028576 | 0 | 1.69471 | 1 | 60 | 150 | no_ion
4 | 100.4464 | 0.0376052 | -0.0030897 | 0 | 1.69471 | 1 | 60 | 150 | no_ion
4 | 79.00281 | 0.0382312 | -0.0032858 | 0 | 1.69471 | 1 | 60 | 150 | no_ion
4 | 63.3446 | 0.0388451 | -0.0033862 | 0 | 1.69471 | 1 | 60 | 150 | no_ion
4 | 50.22321 | 0.0394899 | -0.0033961 | 0 | 1.69471 | 1 | 60 | 150 | no_ion
4 | 38.42213 | 0.0402261 | -0.0033173 | 0 | 1.69471 | 1 | 60 | 150 | no_ion
4 | 31.25 | 0.0407444 | -0.0032112 | 0 | 1.69471 | 1 | 60 | 150 | no_ion
4 | 24.93351 | 0.0412554 | -0.003052 | 0 | 1.69471 | 1 | 60 | 150 | no_ion
4 | 19.86229 | 0.0417939 | -0.0028758 | 0 | 1.69471 | 1 | 60 | 150 | no_ion
4 | 15.625 | 0.042176 | -0.0027032 | 0 | 1.69471 | 1 | 60 | 150 | no_ion
4 | 12.40079 | 0.0425364 | -0.0025429 | 0 | 1.69471 | 1 | 60 | 150 | no_ion
4 | 9.93114 | 0.0428795 | -0.0024348 | 0 | 1.69471 | 1 | 60 | 150 | no_ion
4 | 7.944915 | 0.043176 | -0.0023174 | 0 | 1.69471 | 1 | 60 | 150 | no_ion
4 | 6.317385 | 0.0434798 | -0.0022372 | 0 | 1.69471 | 1 | 60 | 150 | no_ion
4 | 5.008013 | 0.0437268 | -0.0021689 | 0 | 1.69471 | 1 | 60 | 150 | no_ion
4 | 3.945707 | 0.0440211 | -0.0021173 | 0 | 1.69471 | 1 | 60 | 150 | no_ion
4 | 3.158693 | 0.0443077 | -0.0020985 | 0 | 1.69471 | 1 | 60 | 150 | no_ion
4 | 2.504006 | 0.0446088 | -0.0020436 | 0 | 1.69471 | 1 | 60 | 150 | no_ion
4 | 1.998082 | 0.0448894 | -0.0019873 | 0 | 1.69471 | 1 | 60 | 150 | no_ion
4 | 1.584686 | 0.0451653 | -0.0018941 | 0 | 1.69471 | 1 | 60 | 150 | no_ion
4 | 1.266892 | 0.0454371 | -0.0019672 | 0 | 1.69471 | 1 | 60 | 150 | no_ion
4 | 0.999041 | 0.0458367 | -0.001861 | 0 | 1.69471 | 1 | 60 | 150 | no_ion
4 | 0.7923428 | 0.0460174 | -0.0019096 | 0 | 1.69471 | 1 | 60 | 150 | no_ion
4 | 0.6334459 | 0.0461846 | -0.0019115 | 0 | 1.69471 | 1 | 60 | 150 | no_ion
4 | 0.5040323 | 0.0465941 | -0.0018595 | 0 | 1.69471 | 1 | 60 | 150 | no_ion
4 | 0.400641 | 0.0469017 | -0.0019568 | 0 | 1.69471 | 1 | 60 | 150 | no_ion
4 | 0.316723 | 0.0471181 | -0.0018257 | 0 | 1.69471 | 1 | 60 | 150 | no_ion
4 | 0.2520161 | 0.0474697 | -0.0017551 | 0 | 1.69471 | 1 | 60 | 150 | no_ion
4 | 0.2003205 | 0.0477237 | -0.0016605 | 0 | 1.69471 | 1 | 60 | 150 | no_ion
4 | 0.1588983 | 0.0481455 | -0.0015736 | 0 | 1.69471 | 1 | 60 | 150 | no_ion
4 | 0.1260081 | 0.0483772 | -0.0013852 | 0 | 1.69471 | 1 | 60 | 150 | no_ion
4 | 0.1001603 | 0.0484861 | -0.0012323 | 0 | 1.69471 | 1 | 60 | 150 | no_ion
4 | 0.0794492 | 0.0487679 | -0.0010552 | 0 | 1.69471 | 1 | 60 | 150 | no_ion
4 | 0.0631739 | 0.0489302 | -0.0008745 | 0 | 1.69471 | 1 | 60 | 150 | no_ion
4 | 0.0501337 | 0.049017 | -0.0007359 | 0 | 1.69471 | 1 | 60 | 150 | no_ion
4 | 0.0398258 | 0.0491104 | -0.000531 | 0 | 1.69471 | 1 | 60 | 150 | no_ion
4 | 0.0316296 | 0.0492439 | -0.0005429 | 0 | 1.69471 | 1 | 60 | 150 | no_ion
4 | 0.0251206 | 0.0492217 | -0.0004336 | 0 | 1.69471 | 1 | 60 | 150 | no_ion
4 | 0.0199553 | 0.0492091 | -0.0003407 | 0 | 1.69471 | 1 | 60 | 150 | no_ion
4 | 0.0158522 | 0.0493288 | -0.0002584 | 0 | 1.69471 | 1 | 60 | 150 | no_ion
4 | 0.0125907 | 0.0493697 | -0.0002411 | 0 | 1.69471 | 1 | 60 | 150 | no_ion
4 | 0.0100011 | 0.0493669 | -0.0001644 | 0 | 1.69471 | 1 | 60 | 150 | no_ion
6 | 20015.62 | 0.0344317 | 0.0027211 | 0 | 1.697564 | 1 | 60 | 150 | no_ion
6 | 15890.62 | 0.0344226 | 0.0021138 | 0 | 1.697564 | 1 | 60 | 150 | no_ion
6 | 12609.38 | 0.0344048 | 0.0016219 | 0 | 1.697564 | 1 | 60 | 150 | no_ion
6 | 10078.13 | 0.0343991 | 0.0012202 | 0 | 1.697564 | 1 | 60 | 150 | no_ion
6 | 8015.625 | 0.0344311 | 0.0008693 | 0 | 1.697564 | 1 | 60 | 150 | no_ion
6 | 6328.125 | 0.0344409 | 0.0005684 | 0 | 1.697564 | 1 | 60 | 150 | no_ion
6 | 5015.625 | 0.0344702 | 0.000315 | 0 | 1.697564 | 1 | 60 | 150 | no_ion
6 | 3984.375 | 0.0345239 | 8.835488e-05 | 0 | 1.697564 | 1 | 60 | 150 | no_ion
6 | 3170.956 | 0.03458 | -0.0001046 | 0 | 1.697564 | 1 | 60 | 150 | no_ion
6 | 2527.573 | 0.0346525 | -0.0002838 | 0 | 1.697564 | 1 | 60 | 150 | no_ion
6 | 1976.103 | 0.0347332 | -0.0004548 | 0 | 1.697564 | 1 | 60 | 150 | no_ion
6 | 1577.524 | 0.0348378 | -0.0006005 | 0 | 1.697564 | 1 | 60 | 150 | no_ion
6 | 1265.625 | 0.0349388 | -0.0007425 | 0 | 1.697564 | 1 | 60 | 150 | no_ion
6 | 998.264 | 0.0350642 | -0.0008909 | 0 | 1.697564 | 1 | 60 | 150 | no_ion
6 | 796.875 | 0.0352054 | -0.0010383 | 0 | 1.697564 | 1 | 60 | 150 | no_ion
6 | 627.7902 | 0.0353605 | -0.0012054 | 0 | 1.697564 | 1 | 60 | 150 | no_ion
6 | 505.5147 | 0.0355043 | -0.0013667 | 0 | 1.697564 | 1 | 60 | 150 | no_ion
6 | 397.9953 | 0.0356646 | -0.00157 | 0 | 1.697564 | 1 | 60 | 150 | no_ion
6 | 315.5048 | 0.0358885 | -0.0017937 | 0 | 1.697564 | 1 | 60 | 150 | no_ion
6 | 252.4038 | 0.0361286 | -0.002035 | 0 | 1.697564 | 1 | 60 | 150 | no_ion
6 | 198.6229 | 0.0364409 | -0.0023151 | 0 | 1.697564 | 1 | 60 | 150 | no_ion
6 | 158.3615 | 0.0367923 | -0.0025934 | 0 | 1.697564 | 1 | 60 | 150 | no_ion
6 | 125.558 | 0.0372436 | -0.0028673 | 0 | 1.697564 | 1 | 60 | 150 | no_ion
6 | 100.4464 | 0.0377771 | -0.0031041 | 0 | 1.697564 | 1 | 60 | 150 | no_ion
6 | 79.00281 | 0.0383985 | -0.0033017 | 0 | 1.697564 | 1 | 60 | 150 | no_ion
6 | 63.3446 | 0.0389868 | -0.0034152 | 0 | 1.697564 | 1 | 60 | 150 | no_ion
6 | 50.22321 | 0.0396278 | -0.0034304 | 0 | 1.697564 | 1 | 60 | 150 | no_ion
6 | 38.42213 | 0.040371 | -0.0033648 | 0 | 1.697564 | 1 | 60 | 150 | no_ion
6 | 31.25 | 0.0409127 | -0.003244 | 0 | 1.697564 | 1 | 60 | 150 | no_ion
6 | 24.93351 | 0.0414208 | -0.0031206 | 0 | 1.697564 | 1 | 60 | 150 | no_ion
6 | 19.86229 | 0.0419166 | -0.0029505 | 0 | 1.697564 | 1 | 60 | 150 | no_ion
6 | 15.625 | 0.0423416 | -0.0027792 | 0 | 1.697564 | 1 | 60 | 150 | no_ion
6 | 12.40079 | 0.0426897 | -0.0026472 | 0 | 1.697564 | 1 | 60 | 150 | no_ion
6 | 9.93114 | 0.0430119 | -0.0025233 | 0 | 1.697564 | 1 | 60 | 150 | no_ion
6 | 7.944915 | 0.0433113 | -0.00242 | 0 | 1.697564 | 1 | 60 | 150 | no_ion
6 | 6.317385 | 0.0436461 | -0.0023549 | 0 | 1.697564 | 1 | 60 | 150 | no_ion
6 | 5.008013 | 0.0439487 | -0.002294 | 0 | 1.697564 | 1 | 60 | 150 | no_ion
6 | 3.945707 | 0.0443357 | -0.0022668 | 0 | 1.697564 | 1 | 60 | 150 | no_ion
6 | 3.158693 | 0.0446359 | -0.0022278 | 0 | 1.697564 | 1 | 60 | 150 | no_ion
6 | 2.504006 | 0.0449247 | -0.0021706 | 0 | 1.697564 | 1 | 60 | 150 | no_ion
6 | 1.998082 | 0.0452418 | -0.0020827 | 0 | 1.697564 | 1 | 60 | 150 | no_ion
6 | 1.584686 | 0.0455118 | -0.0021197 | 0 | 1.697564 | 1 | 60 | 150 | no_ion
6 | 1.266892 | 0.0458495 | -0.0020781 | 0 | 1.697564 | 1 | 60 | 150 | no_ion
6 | 0.999041 | 0.0461203 | -0.0021686 | 0 | 1.697564 | 1 | 60 | 150 | no_ion
6 | 0.7923428 | 0.0464338 | -0.0021928 | 0 | 1.697564 | 1 | 60 | 150 | no_ion
6 | 0.6334459 | 0.0466108 | -0.0021789 | 0 | 1.697564 | 1 | 60 | 150 | no_ion
6 | 0.5040323 | 0.0471596 | -0.0020273 | 0 | 1.697564 | 1 | 60 | 150 | no_ion
6 | 0.400641 | 0.0474671 | -0.0019863 | 0 | 1.697564 | 1 | 60 | 150 | no_ion
6 | 0.316723 | 0.047901 | -0.0019877 | 0 | 1.697564 | 1 | 60 | 150 | no_ion
6 | 0.2520161 | 0.0480967 | -0.0020169 | 0 | 1.697564 | 1 | 60 | 150 | no_ion
6 | 0.2003205 | 0.0486222 | -0.0016857 | 0 | 1.697564 | 1 | 60 | 150 | no_ion
6 | 0.1588983 | 0.0488729 | -0.0017815 | 0 | 1.697564 | 1 | 60 | 150 | no_ion
6 | 0.1260081 | 0.0490536 | -0.0015145 | 0 | 1.697564 | 1 | 60 | 150 | no_ion
6 | 0.1001603 | 0.049386 | -0.0013929 | 0 | 1.697564 | 1 | 60 | 150 | no_ion
6 | 0.0794492 | 0.0496107 | -0.0011008 | 0 | 1.697564 | 1 | 60 | 150 | no_ion
6 | 0.0631739 | 0.0496801 | -0.0009889 | 0 | 1.697564 | 1 | 60 | 150 | no_ion
6 | 0.0501337 | 0.049661 | -0.0008053 | 0 | 1.697564 | 1 | 60 | 150 | no_ion
6 | 0.0398258 | 0.0499255 | -0.0007628 | 0 | 1.697564 | 1 | 60 | 150 | no_ion
6 | 0.0316296 | 0.0499597 | -0.0005217 | 0 | 1.697564 | 1 | 60 | 150 | no_ion
6 | 0.0251206 | 0.0499685 | -0.000401 | 0 | 1.697564 | 1 | 60 | 150 | no_ion
6 | 0.0199553 | 0.0500478 | -0.0003161 | 0 | 1.697564 | 1 | 60 | 150 | no_ion
6 | 0.0158522 | 0.0500036 | -0.0002057 | 0 | 1.697564 | 1 | 60 | 150 | no_ion
6 | 0.0125907 | 0.050153 | -0.0001738 | 0 | 1.697564 | 1 | 60 | 150 | no_ion
6 | 0.0100011 | 0.0501766 | -0.000206 | 0 | 1.697564 | 1 | 60 | 150 | no_ion