## Sheet1
Time(h) | Freq | Zreal | Zimag | ppm | mean_voltage | current | temperature | flow | Label
0 | 20015.62 | 0.0472759 | -0.0044479 | 10 | 2.246725 | 1 | 60 | 150 | Fe3+_ion
0 | 15890.62 | 0.0482199 | -0.0054941 | 10 | 2.246725 | 1 | 60 | 150 | Fe3+_ion
0 | 12609.38 | 0.0492854 | -0.006334 | 10 | 2.246725 | 1 | 60 | 150 | Fe3+_ion
0 | 10078.13 | 0.0503772 | -0.0069881 | 10 | 2.246725 | 1 | 60 | 150 | Fe3+_ion
0 | 8015.625 | 0.0515293 | -0.0075207 | 10 | 2.246725 | 1 | 60 | 150 | Fe3+_ion
0 | 6328.125 | 0.05274 | -0.0079473 | 10 | 2.246725 | 1 | 60 | 150 | Fe3+_ion
0 | 5015.625 | 0.0539541 | -0.0082394 | 10 | 2.246725 | 1 | 60 | 150 | Fe3+_ion
0 | 3984.375 | 0.055176 | -0.0084637 | 10 | 2.246725 | 1 | 60 | 150 | Fe3+_ion
0 | 3170.956 | 0.0563663 | -0.0086413 | 10 | 2.246725 | 1 | 60 | 150 | Fe3+_ion
0 | 2527.573 | 0.057572 | -0.0087562 | 10 | 2.246725 | 1 | 60 | 150 | Fe3+_ion
0 | 1976.103 | 0.0588592 | -0.0088295 | 10 | 2.246725 | 1 | 60 | 150 | Fe3+_ion
0 | 1577.524 | 0.0600036 | -0.0088622 | 10 | 2.246725 | 1 | 60 | 150 | Fe3+_ion
0 | 1265.625 | 0.0610871 | -0.0088671 | 10 | 2.246725 | 1 | 60 | 150 | Fe3+_ion
0 | 998.264 | 0.0622604 | -0.0088993 | 10 | 2.246725 | 1 | 60 | 150 | Fe3+_ion
0 | 796.875 | 0.0633895 | -0.0089139 | 10 | 2.246725 | 1 | 60 | 150 | Fe3+_ion
0 | 627.7902 | 0.0645561 | -0.0089544 | 10 | 2.246725 | 1 | 60 | 150 | Fe3+_ion
0 | 505.5147 | 0.0656028 | -0.0090025 | 10 | 2.246725 | 1 | 60 | 150 | Fe3+_ion
0 | 397.9953 | 0.0667539 | -0.0091043 | 10 | 2.246725 | 1 | 60 | 150 | Fe3+_ion
0 | 315.5048 | 0.0678779 | -0.0092544 | 10 | 2.246725 | 1 | 60 | 150 | Fe3+_ion
0 | 252.4038 | 0.0689583 | -0.0094428 | 10 | 2.246725 | 1 | 60 | 150 | Fe3+_ion
0 | 198.6229 | 0.0701693 | -0.0097238 | 10 | 2.246725 | 1 | 60 | 150 | Fe3+_ion
0 | 158.3615 | 0.0713438 | -0.0100403 | 10 | 2.246725 | 1 | 60 | 150 | Fe3+_ion
0 | 125.558 | 0.0726279 | -0.0104344 | 10 | 2.246725 | 1 | 60 | 150 | Fe3+_ion
0 | 100.4464 | 0.0739411 | -0.0108628 | 10 | 2.246725 | 1 | 60 | 150 | Fe3+_ion
0 | 79.00281 | 0.075432 | -0.0113159 | 10 | 2.246725 | 1 | 60 | 150 | Fe3+_ion
0 | 63.3446 | 0.0769326 | -0.0117821 | 10 | 2.246725 | 1 | 60 | 150 | Fe3+_ion
0 | 50.22321 | 0.0785747 | -0.0122088 | 10 | 2.246725 | 1 | 60 | 150 | Fe3+_ion
0 | 38.42213 | 0.0805656 | -0.0127299 | 10 | 2.246725 | 1 | 60 | 150 | Fe3+_ion
0 | 31.25 | 0.0821187 | -0.0131037 | 10 | 2.246725 | 1 | 60 | 150 | Fe3+_ion
0 | 24.93351 | 0.0838536 | -0.0135103 | 10 | 2.246725 | 1 | 60 | 150 | Fe3+_ion
0 | 19.86229 | 0.0856395 | -0.0137125 | 10 | 2.246725 | 1 | 60 | 150 | Fe3+_ion
0 | 15.625 | 0.0876667 | -0.014259 | 10 | 2.246725 | 1 | 60 | 150 | Fe3+_ion
0 | 12.40079 | 0.0894794 | -0.0147854 | 10 | 2.246725 | 1 | 60 | 150 | Fe3+_ion
0 | 9.93114 | 0.0912061 | -0.0154323 | 10 | 2.246725 | 1 | 60 | 150 | Fe3+_ion
0 | 7.944915 | 0.0930365 | -0.0160769 | 10 | 2.246725 | 1 | 60 | 150 | Fe3+_ion
0 | 6.317385 | 0.0950594 | -0.0169858 | 10 | 2.246725 | 1 | 60 | 150 | Fe3+_ion
0 | 5.008013 | 0.0972387 | -0.0178791 | 10 | 2.246725 | 1 | 60 | 150 | Fe3+_ion
0 | 3.945707 | 0.0996422 | -0.0189644 | 10 | 2.246725 | 1 | 60 | 150 | Fe3+_ion
0 | 3.158693 | 0.1020706 | -0.0201354 | 10 | 2.246725 | 1 | 60 | 150 | Fe3+_ion
0 | 2.504006 | 0.1047554 | -0.0212929 | 10 | 2.246725 | 1 | 60 | 150 | Fe3+_ion
0 | 1.998082 | 0.1075567 | -0.0226625 | 10 | 2.246725 | 1 | 60 | 150 | Fe3+_ion
0 | 1.584686 | 0.1108784 | -0.0244885 | 10 | 2.246725 | 1 | 60 | 150 | Fe3+_ion
0 | 1.266892 | 0.1144837 | -0.0263276 | 10 | 2.246725 | 1 | 60 | 150 | Fe3+_ion
0 | 0.999041 | 0.1186105 | -0.0284746 | 10 | 2.246725 | 1 | 60 | 150 | Fe3+_ion
0 | 0.7923428 | 0.1231965 | -0.0308231 | 10 | 2.246725 | 1 | 60 | 150 | Fe3+_ion
0 | 0.6334459 | 0.1283076 | -0.0333334 | 10 | 2.246725 | 1 | 60 | 150 | Fe3+_ion
0 | 0.5040323 | 0.1343504 | -0.0361446 | 10 | 2.246725 | 1 | 60 | 150 | Fe3+_ion
0 | 0.400641 | 0.1413856 | -0.0394393 | 10 | 2.246725 | 1 | 60 | 150 | Fe3+_ion
0 | 0.316723 | 0.1500857 | -0.0432999 | 10 | 2.246725 | 1 | 60 | 150 | Fe3+_ion
0 | 0.2520161 | 0.1604728 | -0.0475976 | 10 | 2.246725 | 1 | 60 | 150 | Fe3+_ion
0 | 0.2003205 | 0.1737791 | -0.0526473 | 10 | 2.246725 | 1 | 60 | 150 | Fe3+_ion
0 | 0.1588983 | 0.1911713 | -0.0584138 | 10 | 2.246725 | 1 | 60 | 150 | Fe3+_ion
0 | 0.1260081 | 0.2135305 | -0.0638762 | 10 | 2.246725 | 1 | 60 | 150 | Fe3+_ion
0 | 0.1001603 | 0.2419057 | -0.0677372 | 10 | 2.246725 | 1 | 60 | 150 | Fe3+_ion
0 | 0.0794492 | 0.275448 | -0.0658493 | 10 | 2.246725 | 1 | 60 | 150 | Fe3+_ion
0 | 0.0631739 | 0.3102085 | -0.0551519 | 10 | 2.246725 | 1 | 60 | 150 | Fe3+_ion
0 | 0.0501337 | 0.3452153 | -0.0376904 | 10 | 2.246725 | 1 | 60 | 150 | Fe3+_ion
0 | 0.0398258 | 0.3763038 | -0.0166449 | 10 | 2.246725 | 1 | 60 | 150 | Fe3+_ion
0 | 0.0316296 | 0.3974113 | 0.0059224 | 10 | 2.246725 | 1 | 60 | 150 | Fe3+_ion
0 | 0.0251206 | 0.4075196 | 0.0317135 | 10 | 2.246725 | 1 | 60 | 150 | Fe3+_ion
0 | 0.0199553 | 0.4105321 | 0.0607994 | 10 | 2.246725 | 1 | 60 | 150 | Fe3+_ion
0 | 0.0158522 | 0.4074169 | 0.0864582 | 10 | 2.246725 | 1 | 60 | 150 | Fe3+_ion
0 | 0.0125907 | 0.400929 | 0.1037623 | 10 | 2.246725 | 1 | 60 | 150 | Fe3+_ion
0 | 0.0100011 | 0.3932329 | 0.1144258 | 10 | 2.246725 | 1 | 60 | 150 | Fe3+_ion
2 | 20015.62 | 0.0470481 | -0.0045462 | 10 | 2.288592 | 1 | 60 | 150 | Fe3+_ion
2 | 15890.62 | 0.04807 | -0.0055826 | 10 | 2.288592 | 1 | 60 | 150 | Fe3+_ion
2 | 12609.38 | 0.0491863 | -0.0064364 | 10 | 2.288592 | 1 | 60 | 150 | Fe3+_ion
2 | 10078.13 | 0.0503531 | -0.0070551 | 10 | 2.288592 | 1 | 60 | 150 | Fe3+_ion
2 | 8015.625 | 0.0515667 | -0.0075232 | 10 | 2.288592 | 1 | 60 | 150 | Fe3+_ion
2 | 6328.125 | 0.0528165 | -0.007858 | 10 | 2.288592 | 1 | 60 | 150 | Fe3+_ion
2 | 5015.625 | 0.054045 | -0.008043 | 10 | 2.288592 | 1 | 60 | 150 | Fe3+_ion
2 | 3984.375 | 0.0552069 | -0.0081248 | 10 | 2.288592 | 1 | 60 | 150 | Fe3+_ion
2 | 3170.956 | 0.056334 | -0.0081282 | 10 | 2.288592 | 1 | 60 | 150 | Fe3+_ion
2 | 2527.573 | 0.0574273 | -0.0080931 | 10 | 2.288592 | 1 | 60 | 150 | Fe3+_ion
2 | 1976.103 | 0.0585613 | -0.0080186 | 10 | 2.288592 | 1 | 60 | 150 | Fe3+_ion
2 | 1577.524 | 0.0595365 | -0.0079066 | 10 | 2.288592 | 1 | 60 | 150 | Fe3+_ion
2 | 1265.625 | 0.060485 | -0.0078107 | 10 | 2.288592 | 1 | 60 | 150 | Fe3+_ion
2 | 998.264 | 0.0614726 | -0.0077225 | 10 | 2.288592 | 1 | 60 | 150 | Fe3+_ion
2 | 796.875 | 0.0623716 | -0.0076444 | 10 | 2.288592 | 1 | 60 | 150 | Fe3+_ion
2 | 627.7902 | 0.0633186 | -0.0075987 | 10 | 2.288592 | 1 | 60 | 150 | Fe3+_ion
2 | 505.5147 | 0.064134 | -0.007577 | 10 | 2.288592 | 1 | 60 | 150 | Fe3+_ion
2 | 397.9953 | 0.0650488 | -0.0076042 | 10 | 2.288592 | 1 | 60 | 150 | Fe3+_ion
2 | 315.5048 | 0.065927 | -0.0076847 | 10 | 2.288592 | 1 | 60 | 150 | Fe3+_ion
2 | 252.4038 | 0.066787 | -0.007819 | 10 | 2.288592 | 1 | 60 | 150 | Fe3+_ion
2 | 198.6229 | 0.0677462 | -0.0080395 | 10 | 2.288592 | 1 | 60 | 150 | Fe3+_ion
2 | 158.3615 | 0.0686763 | -0.008296 | 10 | 2.288592 | 1 | 60 | 150 | Fe3+_ion
2 | 125.558 | 0.0697284 | -0.0086335 | 10 | 2.288592 | 1 | 60 | 150 | Fe3+_ion
2 | 100.4464 | 0.0707986 | -0.0089681 | 10 | 2.288592 | 1 | 60 | 150 | Fe3+_ion
2 | 79.00281 | 0.0720528 | -0.0093665 | 10 | 2.288592 | 1 | 60 | 150 | Fe3+_ion
2 | 63.3446 | 0.0732833 | -0.0097265 | 10 | 2.288592 | 1 | 60 | 150 | Fe3+_ion
2 | 50.22321 | 0.0746388 | -0.0100625 | 10 | 2.288592 | 1 | 60 | 150 | Fe3+_ion
2 | 38.42213 | 0.0763219 | -0.0104634 | 10 | 2.288592 | 1 | 60 | 150 | Fe3+_ion
2 | 31.25 | 0.0775783 | -0.010718 | 10 | 2.288592 | 1 | 60 | 150 | Fe3+_ion
2 | 24.93351 | 0.0790495 | -0.0110203 | 10 | 2.288592 | 1 | 60 | 150 | Fe3+_ion
2 | 19.86229 | 0.0804712 | -0.0111879 | 10 | 2.288592 | 1 | 60 | 150 | Fe3+_ion
2 | 15.625 | 0.0820971 | -0.0115866 | 10 | 2.288592 | 1 | 60 | 150 | Fe3+_ion
2 | 12.40079 | 0.083568 | -0.0119853 | 10 | 2.288592 | 1 | 60 | 150 | Fe3+_ion
2 | 9.93114 | 0.0849939 | -0.0124543 | 10 | 2.288592 | 1 | 60 | 150 | Fe3+_ion
2 | 7.944915 | 0.0865875 | -0.0129588 | 10 | 2.288592 | 1 | 60 | 150 | Fe3+_ion
2 | 6.317385 | 0.0881557 | -0.0136249 | 10 | 2.288592 | 1 | 60 | 150 | Fe3+_ion
2 | 5.008013 | 0.0898942 | -0.0144854 | 10 | 2.288592 | 1 | 60 | 150 | Fe3+_ion
2 | 3.945707 | 0.0919707 | -0.0153939 | 10 | 2.288592 | 1 | 60 | 150 | Fe3+_ion
2 | 3.158693 | 0.0939269 | -0.0163742 | 10 | 2.288592 | 1 | 60 | 150 | Fe3+_ion
2 | 2.504006 | 0.0960309 | -0.0174051 | 10 | 2.288592 | 1 | 60 | 150 | Fe3+_ion
2 | 1.998082 | 0.0983241 | -0.0187391 | 10 | 2.288592 | 1 | 60 | 150 | Fe3+_ion
2 | 1.584686 | 0.1011562 | -0.0202521 | 10 | 2.288592 | 1 | 60 | 150 | Fe3+_ion
2 | 1.266892 | 0.1041206 | -0.0219947 | 10 | 2.288592 | 1 | 60 | 150 | Fe3+_ion
2 | 0.999041 | 0.1077074 | -0.0239693 | 10 | 2.288592 | 1 | 60 | 150 | Fe3+_ion
2 | 0.7923428 | 0.1115906 | -0.0260159 | 10 | 2.288592 | 1 | 60 | 150 | Fe3+_ion
2 | 0.6334459 | 0.1157098 | -0.0281512 | 10 | 2.288592 | 1 | 60 | 150 | Fe3+_ion
2 | 0.5040323 | 0.1203371 | -0.0307353 | 10 | 2.288592 | 1 | 60 | 150 | Fe3+_ion
2 | 0.400641 | 0.1260631 | -0.0334641 | 10 | 2.288592 | 1 | 60 | 150 | Fe3+_ion
2 | 0.316723 | 0.1326894 | -0.0367935 | 10 | 2.288592 | 1 | 60 | 150 | Fe3+_ion
2 | 0.2520161 | 0.1406266 | -0.0402881 | 10 | 2.288592 | 1 | 60 | 150 | Fe3+_ion
2 | 0.2003205 | 0.1502324 | -0.0444903 | 10 | 2.288592 | 1 | 60 | 150 | Fe3+_ion
2 | 0.1588983 | 0.1630418 | -0.0493795 | 10 | 2.288592 | 1 | 60 | 150 | Fe3+_ion
2 | 0.1260081 | 0.1793476 | -0.0543788 | 10 | 2.288592 | 1 | 60 | 150 | Fe3+_ion
2 | 0.1001603 | 0.1997468 | -0.0588753 | 10 | 2.288592 | 1 | 60 | 150 | Fe3+_ion
2 | 0.0794492 | 0.2261262 | -0.0612792 | 10 | 2.288592 | 1 | 60 | 150 | Fe3+_ion
2 | 0.0631739 | 0.2562835 | -0.0572959 | 10 | 2.288592 | 1 | 60 | 150 | Fe3+_ion
2 | 0.0501337 | 0.2866217 | -0.0456252 | 10 | 2.288592 | 1 | 60 | 150 | Fe3+_ion
2 | 0.0398258 | 0.3151526 | -0.0287021 | 10 | 2.288592 | 1 | 60 | 150 | Fe3+_ion
2 | 0.0316296 | 0.3413223 | -0.0099926 | 10 | 2.288592 | 1 | 60 | 150 | Fe3+_ion
2 | 0.0251206 | 0.3606505 | 0.0073427 | 10 | 2.288592 | 1 | 60 | 150 | Fe3+_ion
2 | 0.0199553 | 0.3690478 | 0.0221614 | 10 | 2.288592 | 1 | 60 | 150 | Fe3+_ion
2 | 0.0158522 | 0.3685659 | 0.0359466 | 10 | 2.288592 | 1 | 60 | 150 | Fe3+_ion
2 | 0.0125907 | 0.3640404 | 0.0487596 | 10 | 2.288592 | 1 | 60 | 150 | Fe3+_ion
2 | 0.0100011 | 0.3595191 | 0.0600865 | 10 | 2.288592 | 1 | 60 | 150 | Fe3+_ion
4 | 20015.62 | 0.0471852 | -0.0047911 | 10 | 2.324836 | 1 | 60 | 150 | Fe3+_ion
4 | 15890.62 | 0.048298 | -0.0057874 | 10 | 2.324836 | 1 | 60 | 150 | Fe3+_ion
4 | 12609.38 | 0.0495088 | -0.0065585 | 10 | 2.324836 | 1 | 60 | 150 | Fe3+_ion
4 | 10078.13 | 0.0507395 | -0.0070757 | 10 | 2.324836 | 1 | 60 | 150 | Fe3+_ion
4 | 8015.625 | 0.0519784 | -0.0074156 | 10 | 2.324836 | 1 | 60 | 150 | Fe3+_ion
4 | 6328.125 | 0.0532591 | -0.0076183 | 10 | 2.324836 | 1 | 60 | 150 | Fe3+_ion
4 | 5015.625 | 0.0544653 | -0.007688 | 10 | 2.324836 | 1 | 60 | 150 | Fe3+_ion
4 | 3984.375 | 0.0555868 | -0.0076517 | 10 | 2.324836 | 1 | 60 | 150 | Fe3+_ion
4 | 3170.956 | 0.056635 | -0.0075167 | 10 | 2.324836 | 1 | 60 | 150 | Fe3+_ion
4 | 2527.573 | 0.0575828 | -0.0073224 | 10 | 2.324836 | 1 | 60 | 150 | Fe3+_ion
4 | 1976.103 | 0.0585668 | -0.0071162 | 10 | 2.324836 | 1 | 60 | 150 | Fe3+_ion
4 | 1577.524 | 0.059382 | -0.0069116 | 10 | 2.324836 | 1 | 60 | 150 | Fe3+_ion
4 | 1265.625 | 0.0601342 | -0.0067121 | 10 | 2.324836 | 1 | 60 | 150 | Fe3+_ion
4 | 998.264 | 0.0609161 | -0.006527 | 10 | 2.324836 | 1 | 60 | 150 | Fe3+_ion
4 | 796.875 | 0.0616028 | -0.0064062 | 10 | 2.324836 | 1 | 60 | 150 | Fe3+_ion
4 | 627.7902 | 0.0623218 | -0.006296 | 10 | 2.324836 | 1 | 60 | 150 | Fe3+_ion
4 | 505.5147 | 0.0629325 | -0.006233 | 10 | 2.324836 | 1 | 60 | 150 | Fe3+_ion
4 | 397.9953 | 0.0636182 | -0.0062304 | 10 | 2.324836 | 1 | 60 | 150 | Fe3+_ion
4 | 315.5048 | 0.0642777 | -0.0062939 | 10 | 2.324836 | 1 | 60 | 150 | Fe3+_ion
4 | 252.4038 | 0.0649167 | -0.0063996 | 10 | 2.324836 | 1 | 60 | 150 | Fe3+_ion
4 | 198.6229 | 0.0656533 | -0.0065988 | 10 | 2.324836 | 1 | 60 | 150 | Fe3+_ion
4 | 158.3615 | 0.0663839 | -0.0068394 | 10 | 2.324836 | 1 | 60 | 150 | Fe3+_ion
4 | 125.558 | 0.0672259 | -0.0071409 | 10 | 2.324836 | 1 | 60 | 150 | Fe3+_ion
4 | 100.4464 | 0.0680933 | -0.0074456 | 10 | 2.324836 | 1 | 60 | 150 | Fe3+_ion
4 | 79.00281 | 0.069131 | -0.0078037 | 10 | 2.324836 | 1 | 60 | 150 | Fe3+_ion
4 | 63.3446 | 0.070159 | -0.0081121 | 10 | 2.324836 | 1 | 60 | 150 | Fe3+_ion
4 | 50.22321 | 0.0713392 | -0.0084228 | 10 | 2.324836 | 1 | 60 | 150 | Fe3+_ion
4 | 38.42213 | 0.0727476 | -0.0087079 | 10 | 2.324836 | 1 | 60 | 150 | Fe3+_ion
4 | 31.25 | 0.0738166 | -0.0089003 | 10 | 2.324836 | 1 | 60 | 150 | Fe3+_ion
4 | 24.93351 | 0.0750242 | -0.0091153 | 10 | 2.324836 | 1 | 60 | 150 | Fe3+_ion
4 | 19.86229 | 0.0762196 | -0.009205 | 10 | 2.324836 | 1 | 60 | 150 | Fe3+_ion
4 | 15.625 | 0.0775246 | -0.0094924 | 10 | 2.324836 | 1 | 60 | 150 | Fe3+_ion
4 | 12.40079 | 0.0788031 | -0.0097981 | 10 | 2.324836 | 1 | 60 | 150 | Fe3+_ion
4 | 9.93114 | 0.0799482 | -0.010144 | 10 | 2.324836 | 1 | 60 | 150 | Fe3+_ion
4 | 7.944915 | 0.0811042 | -0.0105515 | 10 | 2.324836 | 1 | 60 | 150 | Fe3+_ion
4 | 6.317385 | 0.0824154 | -0.0111734 | 10 | 2.324836 | 1 | 60 | 150 | Fe3+_ion
4 | 5.008013 | 0.0838818 | -0.0117396 | 10 | 2.324836 | 1 | 60 | 150 | Fe3+_ion
4 | 3.945707 | 0.0855057 | -0.0124938 | 10 | 2.324836 | 1 | 60 | 150 | Fe3+_ion
4 | 3.158693 | 0.0870812 | -0.0133109 | 10 | 2.324836 | 1 | 60 | 150 | Fe3+_ion
4 | 2.504006 | 0.0888809 | -0.0140859 | 10 | 2.324836 | 1 | 60 | 150 | Fe3+_ion
4 | 1.998082 | 0.0906981 | -0.0153083 | 10 | 2.324836 | 1 | 60 | 150 | Fe3+_ion
4 | 1.584686 | 0.0930205 | -0.0165575 | 10 | 2.324836 | 1 | 60 | 150 | Fe3+_ion
4 | 1.266892 | 0.0954739 | -0.0179543 | 10 | 2.324836 | 1 | 60 | 150 | Fe3+_ion
4 | 0.999041 | 0.0983759 | -0.0195963 | 10 | 2.324836 | 1 | 60 | 150 | Fe3+_ion
4 | 0.7923428 | 0.101316 | -0.0214768 | 10 | 2.324836 | 1 | 60 | 150 | Fe3+_ion
4 | 0.6334459 | 0.104755 | -0.0234231 | 10 | 2.324836 | 1 | 60 | 150 | Fe3+_ion
4 | 0.5040323 | 0.1087617 | -0.0254596 | 10 | 2.324836 | 1 | 60 | 150 | Fe3+_ion
4 | 0.400641 | 0.1132315 | -0.0277013 | 10 | 2.324836 | 1 | 60 | 150 | Fe3+_ion
4 | 0.316723 | 0.1184372 | -0.0301931 | 10 | 2.324836 | 1 | 60 | 150 | Fe3+_ion
4 | 0.2520161 | 0.1244587 | -0.0329388 | 10 | 2.324836 | 1 | 60 | 150 | Fe3+_ion
4 | 0.2003205 | 0.1318016 | -0.0362355 | 10 | 2.324836 | 1 | 60 | 150 | Fe3+_ion
4 | 0.1588983 | 0.1414155 | -0.0400037 | 10 | 2.324836 | 1 | 60 | 150 | Fe3+_ion
4 | 0.1260081 | 0.1531304 | -0.0438974 | 10 | 2.324836 | 1 | 60 | 150 | Fe3+_ion
4 | 0.1001603 | 0.1677012 | -0.0476704 | 10 | 2.324836 | 1 | 60 | 150 | Fe3+_ion
4 | 0.0794492 | 0.186282 | -0.0509809 | 10 | 2.324836 | 1 | 60 | 150 | Fe3+_ion
4 | 0.0631739 | 0.2092949 | -0.0517419 | 10 | 2.324836 | 1 | 60 | 150 | Fe3+_ion
4 | 0.0501337 | 0.2349787 | -0.0471369 | 10 | 2.324836 | 1 | 60 | 150 | Fe3+_ion
4 | 0.0398258 | 0.2598847 | -0.0359237 | 10 | 2.324836 | 1 | 60 | 150 | Fe3+_ion
4 | 0.0316296 | 0.2816515 | -0.0201966 | 10 | 2.324836 | 1 | 60 | 150 | Fe3+_ion
4 | 0.0251206 | 0.2987474 | -0.004229 | 10 | 2.324836 | 1 | 60 | 150 | Fe3+_ion
4 | 0.0199553 | 0.3109197 | 0.0102714 | 10 | 2.324836 | 1 | 60 | 150 | Fe3+_ion
4 | 0.0158522 | 0.3162234 | 0.0206194 | 10 | 2.324836 | 1 | 60 | 150 | Fe3+_ion
4 | 0.0125907 | 0.3155366 | 0.0263339 | 10 | 2.324836 | 1 | 60 | 150 | Fe3+_ion
4 | 0.0100011 | 0.3124312 | 0.0298815 | 10 | 2.324836 | 1 | 60 | 150 | Fe3+_ion
6 | 20015.62 | 0.0472002 | -0.0049332 | 10 | 2.352437 | 1 | 60 | 150 | Fe3+_ion
6 | 15890.62 | 0.0483949 | -0.0058999 | 10 | 2.352437 | 1 | 60 | 150 | Fe3+_ion
6 | 12609.38 | 0.0496916 | -0.0066268 | 10 | 2.352437 | 1 | 60 | 150 | Fe3+_ion
6 | 10078.13 | 0.0509874 | -0.0070823 | 10 | 2.352437 | 1 | 60 | 150 | Fe3+_ion
6 | 8015.625 | 0.0522707 | -0.0073198 | 10 | 2.352437 | 1 | 60 | 150 | Fe3+_ion
6 | 6328.125 | 0.0535496 | -0.0073744 | 10 | 2.352437 | 1 | 60 | 150 | Fe3+_ion
6 | 5015.625 | 0.0547024 | -0.0072804 | 10 | 2.352437 | 1 | 60 | 150 | Fe3+_ion
6 | 3984.375 | 0.0557519 | -0.0070894 | 10 | 2.352437 | 1 | 60 | 150 | Fe3+_ion
6 | 3170.956 | 0.0567051 | -0.0068664 | 10 | 2.352437 | 1 | 60 | 150 | Fe3+_ion
6 | 2527.573 | 0.0575791 | -0.0066047 | 10 | 2.352437 | 1 | 60 | 150 | Fe3+_ion
6 | 1976.103 | 0.0584078 | -0.0063042 | 10 | 2.352437 | 1 | 60 | 150 | Fe3+_ion
6 | 1577.524 | 0.0590682 | -0.0060422 | 10 | 2.352437 | 1 | 60 | 150 | Fe3+_ion
6 | 1265.625 | 0.059648 | -0.0057835 | 10 | 2.352437 | 1 | 60 | 150 | Fe3+_ion
6 | 998.264 | 0.0602567 | -0.0055664 | 10 | 2.352437 | 1 | 60 | 150 | Fe3+_ion
6 | 796.875 | 0.0607726 | -0.0053974 | 10 | 2.352437 | 1 | 60 | 150 | Fe3+_ion
6 | 627.7902 | 0.0613086 | -0.0052808 | 10 | 2.352437 | 1 | 60 | 150 | Fe3+_ion
6 | 505.5147 | 0.0617416 | -0.0052066 | 10 | 2.352437 | 1 | 60 | 150 | Fe3+_ion
6 | 397.9953 | 0.0622403 | -0.0051987 | 10 | 2.352437 | 1 | 60 | 150 | Fe3+_ion
6 | 315.5048 | 0.062732 | -0.0052532 | 10 | 2.352437 | 1 | 60 | 150 | Fe3+_ion
6 | 252.4038 | 0.0632165 | -0.0053725 | 10 | 2.352437 | 1 | 60 | 150 | Fe3+_ion
6 | 198.6229 | 0.0638124 | -0.0055645 | 10 | 2.352437 | 1 | 60 | 150 | Fe3+_ion
6 | 158.3615 | 0.0644071 | -0.0057935 | 10 | 2.352437 | 1 | 60 | 150 | Fe3+_ion
6 | 125.558 | 0.0650952 | -0.006081 | 10 | 2.352437 | 1 | 60 | 150 | Fe3+_ion
6 | 100.4464 | 0.0658361 | -0.0063699 | 10 | 2.352437 | 1 | 60 | 150 | Fe3+_ion
6 | 79.00281 | 0.066719 | -0.0066929 | 10 | 2.352437 | 1 | 60 | 150 | Fe3+_ion
6 | 63.3446 | 0.0676079 | -0.0069583 | 10 | 2.352437 | 1 | 60 | 150 | Fe3+_ion
6 | 50.22321 | 0.0685661 | -0.0072278 | 10 | 2.352437 | 1 | 60 | 150 | Fe3+_ion
6 | 38.42213 | 0.0698178 | -0.0074543 | 10 | 2.352437 | 1 | 60 | 150 | Fe3+_ion
6 | 31.25 | 0.0707118 | -0.0075627 | 10 | 2.352437 | 1 | 60 | 150 | Fe3+_ion
6 | 24.93351 | 0.0717286 | -0.0077154 | 10 | 2.352437 | 1 | 60 | 150 | Fe3+_ion
6 | 19.86229 | 0.072854 | -0.0077564 | 10 | 2.352437 | 1 | 60 | 150 | Fe3+_ion
6 | 15.625 | 0.0739527 | -0.0079336 | 10 | 2.352437 | 1 | 60 | 150 | Fe3+_ion
6 | 12.40079 | 0.0748715 | -0.0081706 | 10 | 2.352437 | 1 | 60 | 150 | Fe3+_ion
6 | 9.93114 | 0.0757832 | -0.0084328 | 10 | 2.352437 | 1 | 60 | 150 | Fe3+_ion
6 | 7.944915 | 0.076839 | -0.0087142 | 10 | 2.352437 | 1 | 60 | 150 | Fe3+_ion
6 | 6.317385 | 0.0778336 | -0.0091229 | 10 | 2.352437 | 1 | 60 | 150 | Fe3+_ion
6 | 5.008013 | 0.0790385 | -0.0096725 | 10 | 2.352437 | 1 | 60 | 150 | Fe3+_ion
6 | 3.945707 | 0.0803562 | -0.0102205 | 10 | 2.352437 | 1 | 60 | 150 | Fe3+_ion
6 | 3.158693 | 0.0816325 | -0.0108709 | 10 | 2.352437 | 1 | 60 | 150 | Fe3+_ion
6 | 2.504006 | 0.0830434 | -0.011565 | 10 | 2.352437 | 1 | 60 | 150 | Fe3+_ion
6 | 1.998082 | 0.0845982 | -0.0124358 | 10 | 2.352437 | 1 | 60 | 150 | Fe3+_ion
6 | 1.584686 | 0.0863729 | -0.0134877 | 10 | 2.352437 | 1 | 60 | 150 | Fe3+_ion
6 | 1.266892 | 0.0883567 | -0.0145749 | 10 | 2.352437 | 1 | 60 | 150 | Fe3+_ion
6 | 0.999041 | 0.0906598 | -0.0159412 | 10 | 2.352437 | 1 | 60 | 150 | Fe3+_ion
6 | 0.7923428 | 0.0932863 | -0.0174187 | 10 | 2.352437 | 1 | 60 | 150 | Fe3+_ion
6 | 0.6334459 | 0.0959765 | -0.0189574 | 10 | 2.352437 | 1 | 60 | 150 | Fe3+_ion
6 | 0.5040323 | 0.0991576 | -0.0207734 | 10 | 2.352437 | 1 | 60 | 150 | Fe3+_ion
6 | 0.400641 | 0.1029505 | -0.0226901 | 10 | 2.352437 | 1 | 60 | 150 | Fe3+_ion
6 | 0.316723 | 0.1073077 | -0.0247839 | 10 | 2.352437 | 1 | 60 | 150 | Fe3+_ion
6 | 0.2520161 | 0.1123006 | -0.026916 | 10 | 2.352437 | 1 | 60 | 150 | Fe3+_ion
6 | 0.2003205 | 0.1180348 | -0.0291487 | 10 | 2.352437 | 1 | 60 | 150 | Fe3+_ion
6 | 0.1588983 | 0.1250744 | -0.0318079 | 10 | 2.352437 | 1 | 60 | 150 | Fe3+_ion
6 | 0.1260081 | 0.1337538 | -0.0344925 | 10 | 2.352437 | 1 | 60 | 150 | Fe3+_ion
6 | 0.1001603 | 0.144299 | -0.0372057 | 10 | 2.352437 | 1 | 60 | 150 | Fe3+_ion
6 | 0.0794492 | 0.1575178 | -0.0397182 | 10 | 2.352437 | 1 | 60 | 150 | Fe3+_ion
6 | 0.0631739 | 0.1735883 | -0.0414675 | 10 | 2.352437 | 1 | 60 | 150 | Fe3+_ion
6 | 0.0501337 | 0.1932514 | -0.0415852 | 10 | 2.352437 | 1 | 60 | 150 | Fe3+_ion
6 | 0.0398258 | 0.2153001 | -0.0379672 | 10 | 2.352437 | 1 | 60 | 150 | Fe3+_ion
6 | 0.0316296 | 0.2367968 | -0.0285813 | 10 | 2.352437 | 1 | 60 | 150 | Fe3+_ion
6 | 0.0251206 | 0.2541603 | -0.0153529 | 10 | 2.352437 | 1 | 60 | 150 | Fe3+_ion
6 | 0.0199553 | 0.2664277 | -0.0015128 | 10 | 2.352437 | 1 | 60 | 150 | Fe3+_ion
6 | 0.0158522 | 0.2717127 | 0.0106761 | 10 | 2.352437 | 1 | 60 | 150 | Fe3+_ion
6 | 0.0125907 | 0.2684597 | 0.0183299 | 10 | 2.352437 | 1 | 60 | 150 | Fe3+_ion
6 | 0.0100011 | 0.2613326 | 0.021847 | 10 | 2.352437 | 1 | 60 | 150 | Fe3+_ion