## Sheet1
Time(h) | Freq | Zreal | Zimag | ppm | mean_voltage | current | temperature | flow | Label
0 | 20015.62 | 0.0494007 | -1.684338e-05 | 10 | 2.334741 | 1 | 60 | 150 | Ca2+_ion
0 | 15890.62 | 0.0499413 | -0.0018103 | 10 | 2.334741 | 1 | 60 | 150 | Ca2+_ion
0 | 12609.38 | 0.0506225 | -0.0034669 | 10 | 2.334741 | 1 | 60 | 150 | Ca2+_ion
0 | 10078.13 | 0.0514317 | -0.0049774 | 10 | 2.334741 | 1 | 60 | 150 | Ca2+_ion
0 | 8015.625 | 0.0524329 | -0.0064331 | 10 | 2.334741 | 1 | 60 | 150 | Ca2+_ion
0 | 6328.125 | 0.0536378 | -0.0078421 | 10 | 2.334741 | 1 | 60 | 150 | Ca2+_ion
0 | 5015.625 | 0.0549858 | -0.0091412 | 10 | 2.334741 | 1 | 60 | 150 | Ca2+_ion
0 | 3984.375 | 0.0564596 | -0.0103467 | 10 | 2.334741 | 1 | 60 | 150 | Ca2+_ion
0 | 3170.956 | 0.0580384 | -0.0114615 | 10 | 2.334741 | 1 | 60 | 150 | Ca2+_ion
0 | 2527.573 | 0.0597154 | -0.012492 | 10 | 2.334741 | 1 | 60 | 150 | Ca2+_ion
0 | 1976.103 | 0.0616119 | -0.0135763 | 10 | 2.334741 | 1 | 60 | 150 | Ca2+_ion
0 | 1577.524 | 0.0634145 | -0.0145458 | 10 | 2.334741 | 1 | 60 | 150 | Ca2+_ion
0 | 1265.625 | 0.0651791 | -0.0154752 | 10 | 2.334741 | 1 | 60 | 150 | Ca2+_ion
0 | 998.264 | 0.0671996 | -0.0165622 | 10 | 2.334741 | 1 | 60 | 150 | Ca2+_ion
0 | 796.875 | 0.0691827 | -0.0176763 | 10 | 2.334741 | 1 | 60 | 150 | Ca2+_ion
0 | 627.7902 | 0.0714076 | -0.0189814 | 10 | 2.334741 | 1 | 60 | 150 | Ca2+_ion
0 | 505.5147 | 0.0734447 | -0.0202662 | 10 | 2.334741 | 1 | 60 | 150 | Ca2+_ion
0 | 397.9953 | 0.0758916 | -0.0218598 | 10 | 2.334741 | 1 | 60 | 150 | Ca2+_ion
0 | 315.5048 | 0.0784188 | -0.0236216 | 10 | 2.334741 | 1 | 60 | 150 | Ca2+_ion
0 | 252.4038 | 0.0810347 | -0.0255137 | 10 | 2.334741 | 1 | 60 | 150 | Ca2+_ion
0 | 198.6229 | 0.0840938 | -0.027781 | 10 | 2.334741 | 1 | 60 | 150 | Ca2+_ion
0 | 158.3615 | 0.0872097 | -0.0301685 | 10 | 2.334741 | 1 | 60 | 150 | Ca2+_ion
0 | 125.558 | 0.0907269 | -0.032863 | 10 | 2.334741 | 1 | 60 | 150 | Ca2+_ion
0 | 100.4464 | 0.0944948 | -0.0357409 | 10 | 2.334741 | 1 | 60 | 150 | Ca2+_ion
0 | 79.00281 | 0.0989724 | -0.039075 | 10 | 2.334741 | 1 | 60 | 150 | Ca2+_ion
0 | 63.3446 | 0.1034701 | -0.0423821 | 10 | 2.334741 | 1 | 60 | 150 | Ca2+_ion
0 | 50.22321 | 0.1086095 | -0.0461226 | 10 | 2.334741 | 1 | 60 | 150 | Ca2+_ion
0 | 38.42213 | 0.1153213 | -0.0506469 | 10 | 2.334741 | 1 | 60 | 150 | Ca2+_ion
0 | 31.25 | 0.120931 | -0.0542496 | 10 | 2.334741 | 1 | 60 | 150 | Ca2+_ion
0 | 24.93351 | 0.1276618 | -0.0587779 | 10 | 2.334741 | 1 | 60 | 150 | Ca2+_ion
0 | 19.86229 | 0.1355625 | -0.061239 | 10 | 2.334741 | 1 | 60 | 150 | Ca2+_ion
0 | 15.625 | 0.1447121 | -0.0667757 | 10 | 2.334741 | 1 | 60 | 150 | Ca2+_ion
0 | 12.40079 | 0.1534579 | -0.0710423 | 10 | 2.334741 | 1 | 60 | 150 | Ca2+_ion
0 | 9.93114 | 0.1625362 | -0.0754405 | 10 | 2.334741 | 1 | 60 | 150 | Ca2+_ion
0 | 7.944915 | 0.1734068 | -0.0800574 | 10 | 2.334741 | 1 | 60 | 150 | Ca2+_ion
0 | 6.317385 | 0.1861784 | -0.0857514 | 10 | 2.334741 | 1 | 60 | 150 | Ca2+_ion
0 | 5.008013 | 0.2020583 | -0.0916093 | 10 | 2.334741 | 1 | 60 | 150 | Ca2+_ion
0 | 3.945707 | 0.2197126 | -0.0963919 | 10 | 2.334741 | 1 | 60 | 150 | Ca2+_ion
0 | 3.158693 | 0.237391 | -0.0996425 | 10 | 2.334741 | 1 | 60 | 150 | Ca2+_ion
0 | 2.504006 | 0.2554255 | -0.1004288 | 10 | 2.334741 | 1 | 60 | 150 | Ca2+_ion
0 | 1.998082 | 0.2718022 | -0.0985477 | 10 | 2.334741 | 1 | 60 | 150 | Ca2+_ion
0 | 1.584686 | 0.2914605 | -0.0976209 | 10 | 2.334741 | 1 | 60 | 150 | Ca2+_ion
0 | 1.266892 | 0.3106577 | -0.0945079 | 10 | 2.334741 | 1 | 60 | 150 | Ca2+_ion
0 | 0.999041 | 0.3308003 | -0.087879 | 10 | 2.334741 | 1 | 60 | 150 | Ca2+_ion
0 | 0.7923428 | 0.3496068 | -0.078888 | 10 | 2.334741 | 1 | 60 | 150 | Ca2+_ion
0 | 0.6334459 | 0.3697818 | -0.0688661 | 10 | 2.334741 | 1 | 60 | 150 | Ca2+_ion
0 | 0.5040323 | 0.3922221 | -0.056615 | 10 | 2.334741 | 1 | 60 | 150 | Ca2+_ion
0 | 0.400641 | 0.416416 | -0.0429481 | 10 | 2.334741 | 1 | 60 | 150 | Ca2+_ion
0 | 0.316723 | 0.4414033 | -0.0271803 | 10 | 2.334741 | 1 | 60 | 150 | Ca2+_ion
0 | 0.2520161 | 0.4650901 | -0.0110465 | 10 | 2.334741 | 1 | 60 | 150 | Ca2+_ion
0 | 0.2003205 | 0.4865106 | 0.0050432 | 10 | 2.334741 | 1 | 60 | 150 | Ca2+_ion
0 | 0.1588983 | 0.5020618 | 0.0190512 | 10 | 2.334741 | 1 | 60 | 150 | Ca2+_ion
0 | 0.1260081 | 0.5085972 | 0.0315295 | 10 | 2.334741 | 1 | 60 | 150 | Ca2+_ion
0 | 0.1001603 | 0.5069301 | 0.0429427 | 10 | 2.334741 | 1 | 60 | 150 | Ca2+_ion
0 | 0.0794492 | 0.5007759 | 0.0533482 | 10 | 2.334741 | 1 | 60 | 150 | Ca2+_ion
0 | 0.0631739 | 0.4894294 | 0.0612754 | 10 | 2.334741 | 1 | 60 | 150 | Ca2+_ion
0 | 0.0501337 | 0.4754791 | 0.0677712 | 10 | 2.334741 | 1 | 60 | 150 | Ca2+_ion
0 | 0.0398258 | 0.460321 | 0.0737952 | 10 | 2.334741 | 1 | 60 | 150 | Ca2+_ion
0 | 0.0316296 | 0.4469276 | 0.0796419 | 10 | 2.334741 | 1 | 60 | 150 | Ca2+_ion
0 | 0.0251206 | 0.4363859 | 0.0854061 | 10 | 2.334741 | 1 | 60 | 150 | Ca2+_ion
0 | 0.0199553 | 0.4268886 | 0.0899346 | 10 | 2.334741 | 1 | 60 | 150 | Ca2+_ion
0 | 0.0158522 | 0.4179814 | 0.0920025 | 10 | 2.334741 | 1 | 60 | 150 | Ca2+_ion
0 | 0.0125907 | 0.4099156 | 0.0919522 | 10 | 2.334741 | 1 | 60 | 150 | Ca2+_ion
0 | 0.0100011 | 0.4020948 | 0.0912852 | 10 | 2.334741 | 1 | 60 | 150 | Ca2+_ion
2 | 20015.62 | 0.0500705 | -0.0011659 | 10 | 2.372752 | 1 | 60 | 150 | Ca2+_ion
2 | 15890.62 | 0.0507404 | -0.0030373 | 10 | 2.372752 | 1 | 60 | 150 | Ca2+_ion
2 | 12609.38 | 0.0515947 | -0.0047656 | 10 | 2.372752 | 1 | 60 | 150 | Ca2+_ion
2 | 10078.13 | 0.0525556 | -0.006296 | 10 | 2.372752 | 1 | 60 | 150 | Ca2+_ion
2 | 8015.625 | 0.0537228 | -0.0077622 | 10 | 2.372752 | 1 | 60 | 150 | Ca2+_ion
2 | 6328.125 | 0.05508 | -0.0091754 | 10 | 2.372752 | 1 | 60 | 150 | Ca2+_ion
2 | 5015.625 | 0.0565956 | -0.0104829 | 10 | 2.372752 | 1 | 60 | 150 | Ca2+_ion
2 | 3984.375 | 0.0582265 | -0.0117048 | 10 | 2.372752 | 1 | 60 | 150 | Ca2+_ion
2 | 3170.956 | 0.0599873 | -0.012819 | 10 | 2.372752 | 1 | 60 | 150 | Ca2+_ion
2 | 2527.573 | 0.0618511 | -0.0138858 | 10 | 2.372752 | 1 | 60 | 150 | Ca2+_ion
2 | 1976.103 | 0.0639924 | -0.015027 | 10 | 2.372752 | 1 | 60 | 150 | Ca2+_ion
2 | 1577.524 | 0.0660535 | -0.01602 | 10 | 2.372752 | 1 | 60 | 150 | Ca2+_ion
2 | 1265.625 | 0.0681483 | -0.016991 | 10 | 2.372752 | 1 | 60 | 150 | Ca2+_ion
2 | 998.264 | 0.0704896 | -0.01806 | 10 | 2.372752 | 1 | 60 | 150 | Ca2+_ion
2 | 796.875 | 0.0728153 | -0.0190908 | 10 | 2.372752 | 1 | 60 | 150 | Ca2+_ion
2 | 627.7902 | 0.0753929 | -0.0202601 | 10 | 2.372752 | 1 | 60 | 150 | Ca2+_ion
2 | 505.5147 | 0.0777802 | -0.0213714 | 10 | 2.372752 | 1 | 60 | 150 | Ca2+_ion
2 | 397.9953 | 0.0805529 | -0.0226985 | 10 | 2.372752 | 1 | 60 | 150 | Ca2+_ion
2 | 315.5048 | 0.0834172 | -0.0241364 | 10 | 2.372752 | 1 | 60 | 150 | Ca2+_ion
2 | 252.4038 | 0.0863019 | -0.0256296 | 10 | 2.372752 | 1 | 60 | 150 | Ca2+_ion
2 | 198.6229 | 0.0896171 | -0.0273949 | 10 | 2.372752 | 1 | 60 | 150 | Ca2+_ion
2 | 158.3615 | 0.0928551 | -0.0291638 | 10 | 2.372752 | 1 | 60 | 150 | Ca2+_ion
2 | 125.558 | 0.0964484 | -0.0311481 | 10 | 2.372752 | 1 | 60 | 150 | Ca2+_ion
2 | 100.4464 | 0.1001812 | -0.0331778 | 10 | 2.372752 | 1 | 60 | 150 | Ca2+_ion
2 | 79.00281 | 0.104421 | -0.0354657 | 10 | 2.372752 | 1 | 60 | 150 | Ca2+_ion
2 | 63.3446 | 0.1084187 | -0.0376797 | 10 | 2.372752 | 1 | 60 | 150 | Ca2+_ion
2 | 50.22321 | 0.113032 | -0.0400601 | 10 | 2.372752 | 1 | 60 | 150 | Ca2+_ion
2 | 38.42213 | 0.1186613 | -0.0430046 | 10 | 2.372752 | 1 | 60 | 150 | Ca2+_ion
2 | 31.25 | 0.1231411 | -0.0453447 | 10 | 2.372752 | 1 | 60 | 150 | Ca2+_ion
2 | 24.93351 | 0.128404 | -0.0481788 | 10 | 2.372752 | 1 | 60 | 150 | Ca2+_ion
2 | 19.86229 | 0.1339241 | -0.0487512 | 10 | 2.372752 | 1 | 60 | 150 | Ca2+_ion
2 | 15.625 | 0.1409094 | -0.0524352 | 10 | 2.372752 | 1 | 60 | 150 | Ca2+_ion
2 | 12.40079 | 0.1469886 | -0.0551413 | 10 | 2.372752 | 1 | 60 | 150 | Ca2+_ion
2 | 9.93114 | 0.152658 | -0.0577609 | 10 | 2.372752 | 1 | 60 | 150 | Ca2+_ion
2 | 7.944915 | 0.1588442 | -0.0601086 | 10 | 2.372752 | 1 | 60 | 150 | Ca2+_ion
2 | 6.317385 | 0.1652666 | -0.0623711 | 10 | 2.372752 | 1 | 60 | 150 | Ca2+_ion
2 | 5.008013 | 0.171936 | -0.064692 | 10 | 2.372752 | 1 | 60 | 150 | Ca2+_ion
2 | 3.945707 | 0.1796171 | -0.0668951 | 10 | 2.372752 | 1 | 60 | 150 | Ca2+_ion
2 | 3.158693 | 0.1876317 | -0.0692914 | 10 | 2.372752 | 1 | 60 | 150 | Ca2+_ion
2 | 2.504006 | 0.1969714 | -0.0712577 | 10 | 2.372752 | 1 | 60 | 150 | Ca2+_ion
2 | 1.998082 | 0.2075687 | -0.073942 | 10 | 2.372752 | 1 | 60 | 150 | Ca2+_ion
2 | 1.584686 | 0.2229991 | -0.0781075 | 10 | 2.372752 | 1 | 60 | 150 | Ca2+_ion
2 | 1.266892 | 0.2409843 | -0.0818046 | 10 | 2.372752 | 1 | 60 | 150 | Ca2+_ion
2 | 0.999041 | 0.261096 | -0.0829955 | 10 | 2.372752 | 1 | 60 | 150 | Ca2+_ion
2 | 0.7923428 | 0.2804693 | -0.0808035 | 10 | 2.372752 | 1 | 60 | 150 | Ca2+_ion
2 | 0.6334459 | 0.3004055 | -0.0758008 | 10 | 2.372752 | 1 | 60 | 150 | Ca2+_ion
2 | 0.5040323 | 0.3199509 | -0.0670283 | 10 | 2.372752 | 1 | 60 | 150 | Ca2+_ion
2 | 0.400641 | 0.3387071 | -0.0544764 | 10 | 2.372752 | 1 | 60 | 150 | Ca2+_ion
2 | 0.316723 | 0.3562163 | -0.0383606 | 10 | 2.372752 | 1 | 60 | 150 | Ca2+_ion
2 | 0.2520161 | 0.3717083 | -0.0203138 | 10 | 2.372752 | 1 | 60 | 150 | Ca2+_ion
2 | 0.2003205 | 0.386752 | -0.0007393 | 10 | 2.372752 | 1 | 60 | 150 | Ca2+_ion
2 | 0.1588983 | 0.4024055 | 0.0196174 | 10 | 2.372752 | 1 | 60 | 150 | Ca2+_ion
2 | 0.1260081 | 0.4196917 | 0.0384115 | 10 | 2.372752 | 1 | 60 | 150 | Ca2+_ion
2 | 0.1001603 | 0.4381324 | 0.056186 | 10 | 2.372752 | 1 | 60 | 150 | Ca2+_ion
2 | 0.0794492 | 0.4577442 | 0.0723211 | 10 | 2.372752 | 1 | 60 | 150 | Ca2+_ion
2 | 0.0631739 | 0.4752701 | 0.0872726 | 10 | 2.372752 | 1 | 60 | 150 | Ca2+_ion
2 | 0.0501337 | 0.4911342 | 0.0991839 | 10 | 2.372752 | 1 | 60 | 150 | Ca2+_ion
2 | 0.0398258 | 0.5001983 | 0.1092069 | 10 | 2.372752 | 1 | 60 | 150 | Ca2+_ion
2 | 0.0316296 | 0.5010935 | 0.1178165 | 10 | 2.372752 | 1 | 60 | 150 | Ca2+_ion
2 | 0.0251206 | 0.4960282 | 0.1236819 | 10 | 2.372752 | 1 | 60 | 150 | Ca2+_ion
2 | 0.0199553 | 0.4876933 | 0.1265859 | 10 | 2.372752 | 1 | 60 | 150 | Ca2+_ion
2 | 0.0158522 | 0.4791564 | 0.1261176 | 10 | 2.372752 | 1 | 60 | 150 | Ca2+_ion
2 | 0.0125907 | 0.4709366 | 0.1242858 | 10 | 2.372752 | 1 | 60 | 150 | Ca2+_ion
2 | 0.0100011 | 0.4630147 | 0.1235178 | 10 | 2.372752 | 1 | 60 | 150 | Ca2+_ion
4 | 20015.62 | 0.0591142 | -0.0107439 | 10 | 2.590827 | 1 | 60 | 150 | Ca2+_ion
4 | 15890.62 | 0.0614127 | -0.0131439 | 10 | 2.590827 | 1 | 60 | 150 | Ca2+_ion
4 | 12609.38 | 0.0638193 | -0.0152371 | 10 | 2.590827 | 1 | 60 | 150 | Ca2+_ion
4 | 10078.13 | 0.0662299 | -0.0170669 | 10 | 2.590827 | 1 | 60 | 150 | Ca2+_ion
4 | 8015.625 | 0.0687945 | -0.0187381 | 10 | 2.590827 | 1 | 60 | 150 | Ca2+_ion
4 | 6328.125 | 0.0716118 | -0.0203736 | 10 | 2.590827 | 1 | 60 | 150 | Ca2+_ion
4 | 5015.625 | 0.0745051 | -0.0219221 | 10 | 2.590827 | 1 | 60 | 150 | Ca2+_ion
4 | 3984.375 | 0.0775515 | -0.0233624 | 10 | 2.590827 | 1 | 60 | 150 | Ca2+_ion
4 | 3170.956 | 0.080667 | -0.0247434 | 10 | 2.590827 | 1 | 60 | 150 | Ca2+_ion
4 | 2527.573 | 0.0838527 | -0.0259964 | 10 | 2.590827 | 1 | 60 | 150 | Ca2+_ion
4 | 1976.103 | 0.0875383 | -0.027387 | 10 | 2.590827 | 1 | 60 | 150 | Ca2+_ion
4 | 1577.524 | 0.0909891 | -0.0285747 | 10 | 2.590827 | 1 | 60 | 150 | Ca2+_ion
4 | 1265.625 | 0.094381 | -0.0296837 | 10 | 2.590827 | 1 | 60 | 150 | Ca2+_ion
4 | 998.264 | 0.0981616 | -0.0308712 | 10 | 2.590827 | 1 | 60 | 150 | Ca2+_ion
4 | 796.875 | 0.1018211 | -0.0319703 | 10 | 2.590827 | 1 | 60 | 150 | Ca2+_ion
4 | 627.7902 | 0.1057835 | -0.0331592 | 10 | 2.590827 | 1 | 60 | 150 | Ca2+_ion
4 | 505.5147 | 0.1092652 | -0.0341435 | 10 | 2.590827 | 1 | 60 | 150 | Ca2+_ion
4 | 397.9953 | 0.1132011 | -0.0352227 | 10 | 2.590827 | 1 | 60 | 150 | Ca2+_ion
4 | 315.5048 | 0.1171458 | -0.0363772 | 10 | 2.590827 | 1 | 60 | 150 | Ca2+_ion
4 | 252.4038 | 0.1208591 | -0.0374265 | 10 | 2.590827 | 1 | 60 | 150 | Ca2+_ion
4 | 198.6229 | 0.1247043 | -0.0385157 | 10 | 2.590827 | 1 | 60 | 150 | Ca2+_ion
4 | 158.3615 | 0.1283153 | -0.0394783 | 10 | 2.590827 | 1 | 60 | 150 | Ca2+_ion
4 | 125.558 | 0.1320956 | -0.0405477 | 10 | 2.590827 | 1 | 60 | 150 | Ca2+_ion
4 | 100.4464 | 0.1356011 | -0.0414158 | 10 | 2.590827 | 1 | 60 | 150 | Ca2+_ion
4 | 79.00281 | 0.139394 | -0.0424094 | 10 | 2.590827 | 1 | 60 | 150 | Ca2+_ion
4 | 63.3446 | 0.1428863 | -0.0432351 | 10 | 2.590827 | 1 | 60 | 150 | Ca2+_ion
4 | 50.22321 | 0.1465342 | -0.0441834 | 10 | 2.590827 | 1 | 60 | 150 | Ca2+_ion
4 | 38.42213 | 0.1512472 | -0.0452121 | 10 | 2.590827 | 1 | 60 | 150 | Ca2+_ion
4 | 31.25 | 0.1544468 | -0.0459287 | 10 | 2.590827 | 1 | 60 | 150 | Ca2+_ion
4 | 24.93351 | 0.1587128 | -0.0471783 | 10 | 2.590827 | 1 | 60 | 150 | Ca2+_ion
4 | 19.86229 | 0.1595864 | -0.0448317 | 10 | 2.590827 | 1 | 60 | 150 | Ca2+_ion
4 | 15.625 | 0.1664775 | -0.047017 | 10 | 2.590827 | 1 | 60 | 150 | Ca2+_ion
4 | 12.40079 | 0.1701617 | -0.0477782 | 10 | 2.590827 | 1 | 60 | 150 | Ca2+_ion
4 | 9.93114 | 0.1732533 | -0.0487143 | 10 | 2.590827 | 1 | 60 | 150 | Ca2+_ion
4 | 7.944915 | 0.1766899 | -0.0494544 | 10 | 2.590827 | 1 | 60 | 150 | Ca2+_ion
4 | 6.317385 | 0.1792364 | -0.0504546 | 10 | 2.590827 | 1 | 60 | 150 | Ca2+_ion
4 | 5.008013 | 0.1818374 | -0.051119 | 10 | 2.590827 | 1 | 60 | 150 | Ca2+_ion
4 | 3.945707 | 0.1842636 | -0.0515693 | 10 | 2.590827 | 1 | 60 | 150 | Ca2+_ion
4 | 3.158693 | 0.1859461 | -0.0518324 | 10 | 2.590827 | 1 | 60 | 150 | Ca2+_ion
4 | 2.504006 | 0.1873569 | -0.0517089 | 10 | 2.590827 | 1 | 60 | 150 | Ca2+_ion
4 | 1.998082 | 0.1865898 | -0.0509792 | 10 | 2.590827 | 1 | 60 | 150 | Ca2+_ion
4 | 1.584686 | 0.1880955 | -0.0512733 | 10 | 2.590827 | 1 | 60 | 150 | Ca2+_ion
4 | 1.266892 | 0.1888603 | -0.0511365 | 10 | 2.590827 | 1 | 60 | 150 | Ca2+_ion
4 | 0.999041 | 0.191167 | -0.0510296 | 10 | 2.590827 | 1 | 60 | 150 | Ca2+_ion
4 | 0.7923428 | 0.1940065 | -0.0510723 | 10 | 2.590827 | 1 | 60 | 150 | Ca2+_ion
4 | 0.6334459 | 0.196718 | -0.0508974 | 10 | 2.590827 | 1 | 60 | 150 | Ca2+_ion
4 | 0.5040323 | 0.2003334 | -0.0504663 | 10 | 2.590827 | 1 | 60 | 150 | Ca2+_ion
4 | 0.400641 | 0.2054962 | -0.0499179 | 10 | 2.590827 | 1 | 60 | 150 | Ca2+_ion
4 | 0.316723 | 0.2128734 | -0.0487805 | 10 | 2.590827 | 1 | 60 | 150 | Ca2+_ion
4 | 0.2520161 | 0.2226475 | -0.0465118 | 10 | 2.590827 | 1 | 60 | 150 | Ca2+_ion
4 | 0.2003205 | 0.2354104 | -0.0429043 | 10 | 2.590827 | 1 | 60 | 150 | Ca2+_ion
4 | 0.1588983 | 0.2523428 | -0.0382421 | 10 | 2.590827 | 1 | 60 | 150 | Ca2+_ion
4 | 0.1260081 | 0.2785715 | -0.0329855 | 10 | 2.590827 | 1 | 60 | 150 | Ca2+_ion
4 | 0.1001603 | 0.3130065 | -0.0204945 | 10 | 2.590827 | 1 | 60 | 150 | Ca2+_ion
4 | 0.0794492 | 0.3392144 | -0.0014193 | 10 | 2.590827 | 1 | 60 | 150 | Ca2+_ion
4 | 0.0631739 | 0.3566834 | 0.0158262 | 10 | 2.590827 | 1 | 60 | 150 | Ca2+_ion
4 | 0.0501337 | 0.3728805 | 0.0294764 | 10 | 2.590827 | 1 | 60 | 150 | Ca2+_ion
4 | 0.0398258 | 0.3900146 | 0.0381533 | 10 | 2.590827 | 1 | 60 | 150 | Ca2+_ion
4 | 0.0316296 | 0.4074918 | 0.042442 | 10 | 2.590827 | 1 | 60 | 150 | Ca2+_ion
4 | 0.0251206 | 0.4228451 | 0.044008 | 10 | 2.590827 | 1 | 60 | 150 | Ca2+_ion
4 | 0.0199553 | 0.441788 | 0.0505891 | 10 | 2.590827 | 1 | 60 | 150 | Ca2+_ion
4 | 0.0158522 | 0.4591426 | 0.0659153 | 10 | 2.590827 | 1 | 60 | 150 | Ca2+_ion
4 | 0.0125907 | 0.4713501 | 0.0854319 | 10 | 2.590827 | 1 | 60 | 150 | Ca2+_ion
4 | 0.0100011 | 0.4796213 | 0.1045588 | 10 | 2.590827 | 1 | 60 | 150 | Ca2+_ion
6 | 20015.62 | 0.0578715 | -0.0082518 | 10 | 2.679099 | 1 | 60 | 150 | Ca2+_ion
6 | 15890.62 | 0.0600152 | -0.01049 | 10 | 2.679099 | 1 | 60 | 150 | Ca2+_ion
6 | 12609.38 | 0.0623135 | -0.0124187 | 10 | 2.679099 | 1 | 60 | 150 | Ca2+_ion
6 | 10078.13 | 0.0646796 | -0.013991 | 10 | 2.679099 | 1 | 60 | 150 | Ca2+_ion
6 | 8015.625 | 0.0671892 | -0.0154219 | 10 | 2.679099 | 1 | 60 | 150 | Ca2+_ion
6 | 6328.125 | 0.0698661 | -0.0167465 | 10 | 2.679099 | 1 | 60 | 150 | Ca2+_ion
6 | 5015.625 | 0.0725909 | -0.0179438 | 10 | 2.679099 | 1 | 60 | 150 | Ca2+_ion
6 | 3984.375 | 0.0753573 | -0.0190048 | 10 | 2.679099 | 1 | 60 | 150 | Ca2+_ion
6 | 3170.956 | 0.078212 | -0.0200146 | 10 | 2.679099 | 1 | 60 | 150 | Ca2+_ion
6 | 2527.573 | 0.0811205 | -0.0209336 | 10 | 2.679099 | 1 | 60 | 150 | Ca2+_ion
6 | 1976.103 | 0.0843575 | -0.0218506 | 10 | 2.679099 | 1 | 60 | 150 | Ca2+_ion
6 | 1577.524 | 0.0874294 | -0.0226597 | 10 | 2.679099 | 1 | 60 | 150 | Ca2+_ion
6 | 1265.625 | 0.0903963 | -0.0233419 | 10 | 2.679099 | 1 | 60 | 150 | Ca2+_ion
6 | 998.264 | 0.0936487 | -0.024112 | 10 | 2.679099 | 1 | 60 | 150 | Ca2+_ion
6 | 796.875 | 0.0968386 | -0.0248095 | 10 | 2.679099 | 1 | 60 | 150 | Ca2+_ion
6 | 627.7902 | 0.1001658 | -0.0254642 | 10 | 2.679099 | 1 | 60 | 150 | Ca2+_ion
6 | 505.5147 | 0.1031224 | -0.0261468 | 10 | 2.679099 | 1 | 60 | 150 | Ca2+_ion
6 | 397.9953 | 0.1063848 | -0.0268214 | 10 | 2.679099 | 1 | 60 | 150 | Ca2+_ion
6 | 315.5048 | 0.1097145 | -0.0275625 | 10 | 2.679099 | 1 | 60 | 150 | Ca2+_ion
6 | 252.4038 | 0.112835 | -0.0283125 | 10 | 2.679099 | 1 | 60 | 150 | Ca2+_ion
6 | 198.6229 | 0.116252 | -0.0291291 | 10 | 2.679099 | 1 | 60 | 150 | Ca2+_ion
6 | 158.3615 | 0.1194256 | -0.029896 | 10 | 2.679099 | 1 | 60 | 150 | Ca2+_ion
6 | 125.558 | 0.1227211 | -0.0306649 | 10 | 2.679099 | 1 | 60 | 150 | Ca2+_ion
6 | 100.4464 | 0.1258378 | -0.0313239 | 10 | 2.679099 | 1 | 60 | 150 | Ca2+_ion
6 | 79.00281 | 0.1293147 | -0.0322255 | 10 | 2.679099 | 1 | 60 | 150 | Ca2+_ion
6 | 63.3446 | 0.1324523 | -0.0329243 | 10 | 2.679099 | 1 | 60 | 150 | Ca2+_ion
6 | 50.22321 | 0.1358413 | -0.0338079 | 10 | 2.679099 | 1 | 60 | 150 | Ca2+_ion
6 | 38.42213 | 0.1400603 | -0.0347548 | 10 | 2.679099 | 1 | 60 | 150 | Ca2+_ion
6 | 31.25 | 0.1431131 | -0.0355643 | 10 | 2.679099 | 1 | 60 | 150 | Ca2+_ion
6 | 24.93351 | 0.1473438 | -0.0369096 | 10 | 2.679099 | 1 | 60 | 150 | Ca2+_ion
6 | 19.86229 | 0.1485855 | -0.0354469 | 10 | 2.679099 | 1 | 60 | 150 | Ca2+_ion
6 | 15.625 | 0.1544568 | -0.037213 | 10 | 2.679099 | 1 | 60 | 150 | Ca2+_ion
6 | 12.40079 | 0.1582045 | -0.0381822 | 10 | 2.679099 | 1 | 60 | 150 | Ca2+_ion
6 | 9.93114 | 0.1616805 | -0.0393771 | 10 | 2.679099 | 1 | 60 | 150 | Ca2+_ion
6 | 7.944915 | 0.1654968 | -0.0404642 | 10 | 2.679099 | 1 | 60 | 150 | Ca2+_ion
6 | 6.317385 | 0.1691005 | -0.0418506 | 10 | 2.679099 | 1 | 60 | 150 | Ca2+_ion
6 | 5.008013 | 0.1727533 | -0.0428932 | 10 | 2.679099 | 1 | 60 | 150 | Ca2+_ion
6 | 3.945707 | 0.1762458 | -0.0438297 | 10 | 2.679099 | 1 | 60 | 150 | Ca2+_ion
6 | 3.158693 | 0.179192 | -0.0445313 | 10 | 2.679099 | 1 | 60 | 150 | Ca2+_ion
6 | 2.504006 | 0.1820212 | -0.044975 | 10 | 2.679099 | 1 | 60 | 150 | Ca2+_ion
6 | 1.998082 | 0.1828441 | -0.045032 | 10 | 2.679099 | 1 | 60 | 150 | Ca2+_ion
6 | 1.584686 | 0.185717 | -0.0457457 | 10 | 2.679099 | 1 | 60 | 150 | Ca2+_ion
6 | 1.266892 | 0.1878512 | -0.0461655 | 10 | 2.679099 | 1 | 60 | 150 | Ca2+_ion
6 | 0.999041 | 0.1910037 | -0.0464559 | 10 | 2.679099 | 1 | 60 | 150 | Ca2+_ion
6 | 0.7923428 | 0.1940161 | -0.0468005 | 10 | 2.679099 | 1 | 60 | 150 | Ca2+_ion
6 | 0.6334459 | 0.196834 | -0.0467511 | 10 | 2.679099 | 1 | 60 | 150 | Ca2+_ion
6 | 0.5040323 | 0.2000134 | -0.0466803 | 10 | 2.679099 | 1 | 60 | 150 | Ca2+_ion
6 | 0.400641 | 0.2036476 | -0.0464013 | 10 | 2.679099 | 1 | 60 | 150 | Ca2+_ion
6 | 0.316723 | 0.2082722 | -0.0457187 | 10 | 2.679099 | 1 | 60 | 150 | Ca2+_ion
6 | 0.2520161 | 0.213865 | -0.0446425 | 10 | 2.679099 | 1 | 60 | 150 | Ca2+_ion
6 | 0.2003205 | 0.2211868 | -0.0428626 | 10 | 2.679099 | 1 | 60 | 150 | Ca2+_ion
6 | 0.1588983 | 0.2302752 | -0.0397017 | 10 | 2.679099 | 1 | 60 | 150 | Ca2+_ion
6 | 0.1260081 | 0.2400835 | -0.0350378 | 10 | 2.679099 | 1 | 60 | 150 | Ca2+_ion
6 | 0.1001603 | 0.2500296 | -0.0289874 | 10 | 2.679099 | 1 | 60 | 150 | Ca2+_ion
6 | 0.0794492 | 0.2600041 | -0.0219543 | 10 | 2.679099 | 1 | 60 | 150 | Ca2+_ion
6 | 0.0631739 | 0.2695023 | -0.0145514 | 10 | 2.679099 | 1 | 60 | 150 | Ca2+_ion
6 | 0.0501337 | 0.277448 | -0.0073485 | 10 | 2.679099 | 1 | 60 | 150 | Ca2+_ion
6 | 0.0398258 | 0.2858189 | -0.0014351 | 10 | 2.679099 | 1 | 60 | 150 | Ca2+_ion
6 | 0.0316296 | 0.2943291 | 0.0037845 | 10 | 2.679099 | 1 | 60 | 150 | Ca2+_ion
6 | 0.0251206 | 0.3044626 | 0.0077226 | 10 | 2.679099 | 1 | 60 | 150 | Ca2+_ion
6 | 0.0199553 | 0.316919 | 0.0110118 | 10 | 2.679099 | 1 | 60 | 150 | Ca2+_ion
6 | 0.0158522 | 0.3322343 | 0.014562 | 10 | 2.679099 | 1 | 60 | 150 | Ca2+_ion
6 | 0.0125907 | 0.3506659 | 0.0189203 | 10 | 2.679099 | 1 | 60 | 150 | Ca2+_ion
6 | 0.0100011 | 0.3678238 | 0.0241908 | 10 | 2.679099 | 1 | 60 | 150 | Ca2+_ion