## Sheet1
Time(h) | Freq | Zreal | Zimag | ppm | mean_voltage | current | temperature | flow | Label
0 | 20000 | 0.03859953 | -0.002495649 | 2 | 1.769893 | 1 | 60 | 150 | Cu2+_ion
0 | 15890 | 0.03927611 | -0.002461798 | 2 | 1.769893 | 1 | 60 | 150 | Cu2+_ion
0 | 12619 | 0.03999101 | -0.002380456 | 2 | 1.769893 | 1 | 60 | 150 | Cu2+_ion
0 | 10020 | 0.04061826 | -0.00233805 | 2 | 1.769893 | 1 | 60 | 150 | Cu2+_ion
0 | 7962 | 0.04142509 | -0.002226663 | 2 | 1.769893 | 1 | 60 | 150 | Cu2+_ion
0 | 6324.6 | 0.04218074 | -0.002196911 | 2 | 1.769893 | 1 | 60 | 150 | Cu2+_ion
0 | 5023.8 | 0.04303555 | -0.002245205 | 2 | 1.769893 | 1 | 60 | 150 | Cu2+_ion
0 | 3991 | 0.0438071 | -0.002305743 | 2 | 1.769893 | 1 | 60 | 150 | Cu2+_ion
0 | 3169.8 | 0.04446912 | -0.002300349 | 2 | 1.769893 | 1 | 60 | 150 | Cu2+_ion
0 | 2517.9 | 0.04505189 | -0.002285778 | 2 | 1.769893 | 1 | 60 | 150 | Cu2+_ion
0 | 2000 | 0.0455331 | -0.002188195 | 2 | 1.769893 | 1 | 60 | 150 | Cu2+_ion
0 | 1588.7 | 0.04591066 | -0.002110408 | 2 | 1.769893 | 1 | 60 | 150 | Cu2+_ion
0 | 1261.9 | 0.04624935 | -0.002065606 | 2 | 1.769893 | 1 | 60 | 150 | Cu2+_ion
0 | 1002.4 | 0.0465371 | -0.002035094 | 2 | 1.769893 | 1 | 60 | 150 | Cu2+_ion
0 | 796.21 | 0.0467884 | -0.002035389 | 2 | 1.769893 | 1 | 60 | 150 | Cu2+_ion
0 | 632.46 | 0.0470487 | -0.002067539 | 2 | 1.769893 | 1 | 60 | 150 | Cu2+_ion
0 | 502.38 | 0.04726876 | -0.00212148 | 2 | 1.769893 | 1 | 60 | 150 | Cu2+_ion
0 | 399.05 | 0.04755855 | -0.002238553 | 2 | 1.769893 | 1 | 60 | 150 | Cu2+_ion
0 | 316.98 | 0.04781033 | -0.002370696 | 2 | 1.769893 | 1 | 60 | 150 | Cu2+_ion
0 | 251.79 | 0.04809799 | -0.00255536 | 2 | 1.769893 | 1 | 60 | 150 | Cu2+_ion
0 | 200 | 0.04834505 | -0.002767815 | 2 | 1.769893 | 1 | 60 | 150 | Cu2+_ion
0 | 158.87 | 0.04868889 | -0.003076504 | 2 | 1.769893 | 1 | 60 | 150 | Cu2+_ion
0 | 126.19 | 0.04905148 | -0.003409043 | 2 | 1.769893 | 1 | 60 | 150 | Cu2+_ion
0 | 100.24 | 0.04950447 | -0.003820125 | 2 | 1.769893 | 1 | 60 | 150 | Cu2+_ion
0 | 79.621 | 0.05005361 | -0.004286572 | 2 | 1.769893 | 1 | 60 | 150 | Cu2+_ion
0 | 63.246 | 0.05069709 | -0.004777694 | 2 | 1.769893 | 1 | 60 | 150 | Cu2+_ion
0 | 50.238 | 0.05148673 | -0.005290363 | 2 | 1.769893 | 1 | 60 | 150 | Cu2+_ion
0 | 39.905 | 0.05236574 | -0.005792128 | 2 | 1.769893 | 1 | 60 | 150 | Cu2+_ion
0 | 31.698 | 0.05332769 | -0.006263587 | 2 | 1.769893 | 1 | 60 | 150 | Cu2+_ion
0 | 25.179 | 0.05443879 | -0.006693437 | 2 | 1.769893 | 1 | 60 | 150 | Cu2+_ion
0 | 20 | 0.05580693 | -0.007057392 | 2 | 1.769893 | 1 | 60 | 150 | Cu2+_ion
0 | 15.887 | 0.05752044 | -0.007329457 | 2 | 1.769893 | 1 | 60 | 150 | Cu2+_ion
0 | 12.619 | 0.05874121 | -0.007730141 | 2 | 1.769893 | 1 | 60 | 150 | Cu2+_ion
0 | 10.024 | 0.06008073 | -0.008086967 | 2 | 1.769893 | 1 | 60 | 150 | Cu2+_ion
0 | 7.9621 | 0.06146224 | -0.0083726 | 2 | 1.769893 | 1 | 60 | 150 | Cu2+_ion
0 | 6.3246 | 0.06303703 | -0.008690891 | 2 | 1.769893 | 1 | 60 | 150 | Cu2+_ion
0 | 5.0238 | 0.06449393 | -0.009148156 | 2 | 1.769893 | 1 | 60 | 150 | Cu2+_ion
0 | 3.9905 | 0.06624395 | -0.009361487 | 2 | 1.769893 | 1 | 60 | 150 | Cu2+_ion
0 | 3.1698 | 0.06784694 | -0.0097921 | 2 | 1.769893 | 1 | 60 | 150 | Cu2+_ion
0 | 2.5179 | 0.06963174 | -0.009920124 | 2 | 1.769893 | 1 | 60 | 150 | Cu2+_ion
0 | 2 | 0.07133385 | -0.01011068 | 2 | 1.769893 | 1 | 60 | 150 | Cu2+_ion
0 | 1.5887 | 0.07302326 | -0.01027762 | 2 | 1.769893 | 1 | 60 | 150 | Cu2+_ion
0 | 1.2619 | 0.07495947 | -0.01042941 | 2 | 1.769893 | 1 | 60 | 150 | Cu2+_ion
0 | 1.0024 | 0.07669935 | -0.01051919 | 2 | 1.769893 | 1 | 60 | 150 | Cu2+_ion
0 | 0.79621 | 0.07832729 | -0.01052358 | 2 | 1.769893 | 1 | 60 | 150 | Cu2+_ion
0 | 0.63246 | 0.08065465 | -0.01046355 | 2 | 1.769893 | 1 | 60 | 150 | Cu2+_ion
0 | 0.50238 | 0.08248264 | -0.01006809 | 2 | 1.769893 | 1 | 60 | 150 | Cu2+_ion
0 | 0.39905 | 0.08417528 | -0.01002534 | 2 | 1.769893 | 1 | 60 | 150 | Cu2+_ion
0 | 0.31623 | 0.08569306 | -0.009443768 | 2 | 1.769893 | 1 | 60 | 150 | Cu2+_ion
0 | 0.25119 | 0.08735169 | -0.009186028 | 2 | 1.769893 | 1 | 60 | 150 | Cu2+_ion
0 | 0.2 | 0.08865017 | -0.008556424 | 2 | 1.769893 | 1 | 60 | 150 | Cu2+_ion
0 | 0.15849 | 0.08983905 | -0.007922876 | 2 | 1.769893 | 1 | 60 | 150 | Cu2+_ion
0 | 0.12619 | 0.09079246 | -0.007214616 | 2 | 1.769893 | 1 | 60 | 150 | Cu2+_ion
0 | 0.1 | 0.09168771 | -0.006546755 | 2 | 1.769893 | 1 | 60 | 150 | Cu2+_ion
0 | 0.079621 | 0.09255292 | -0.005683652 | 2 | 1.769893 | 1 | 60 | 150 | Cu2+_ion
0 | 0.063246 | 0.093003 | -0.004796016 | 2 | 1.769893 | 1 | 60 | 150 | Cu2+_ion
0 | 0.050238 | 0.09334301 | -0.003946085 | 2 | 1.769893 | 1 | 60 | 150 | Cu2+_ion
0 | 0.039905 | 0.09353275 | -0.003236833 | 2 | 1.769893 | 1 | 60 | 150 | Cu2+_ion
0 | 0.031698 | 0.09375913 | -0.002542755 | 2 | 1.769893 | 1 | 60 | 150 | Cu2+_ion
0 | 0.025179 | 0.09375952 | -0.001977296 | 2 | 1.769893 | 1 | 60 | 150 | Cu2+_ion
0 | 0.02 | 0.09360159 | -0.00138631 | 2 | 1.769893 | 1 | 60 | 150 | Cu2+_ion
0 | 0.015887 | 0.09335696 | -0.001092644 | 2 | 1.769893 | 1 | 60 | 150 | Cu2+_ion
0 | 0.012619 | 0.09323027 | -0.0007134098 | 2 | 1.769893 | 1 | 60 | 150 | Cu2+_ion
0 | 0.010024 | 0.09318521 | -0.0003598041 | 2 | 1.769893 | 1 | 60 | 150 | Cu2+_ion
2 | 20000 | -0.001609194 | -0.000557755 | 2 | 1.778475 | 1 | 60 | 150 | Cu2+_ion
2 | 15890 | 0.03919065 | -0.002491632 | 2 | 1.778475 | 1 | 60 | 150 | Cu2+_ion
2 | 12619 | 0.03994958 | -0.002451039 | 2 | 1.778475 | 1 | 60 | 150 | Cu2+_ion
2 | 10020 | 0.04073821 | -0.002485921 | 2 | 1.778475 | 1 | 60 | 150 | Cu2+_ion
2 | 7962 | 0.04147431 | -0.002345998 | 2 | 1.778475 | 1 | 60 | 150 | Cu2+_ion
2 | 6324.6 | 0.04231251 | -0.002354679 | 2 | 1.778475 | 1 | 60 | 150 | Cu2+_ion
2 | 5023.8 | 0.04326434 | -0.002455067 | 2 | 1.778475 | 1 | 60 | 150 | Cu2+_ion
2 | 3991 | 0.04413668 | -0.002573589 | 2 | 1.778475 | 1 | 60 | 150 | Cu2+_ion
2 | 3169.8 | 0.04495944 | -0.002606739 | 2 | 1.778475 | 1 | 60 | 150 | Cu2+_ion
2 | 2517.9 | 0.04569745 | -0.002674202 | 2 | 1.778475 | 1 | 60 | 150 | Cu2+_ion
2 | 2000 | 0.04629079 | -0.002595791 | 2 | 1.778475 | 1 | 60 | 150 | Cu2+_ion
2 | 1588.7 | 0.04679174 | -0.002493881 | 2 | 1.778475 | 1 | 60 | 150 | Cu2+_ion
2 | 1261.9 | 0.04721445 | -0.002420651 | 2 | 1.778475 | 1 | 60 | 150 | Cu2+_ion
2 | 1002.4 | 0.04755404 | -0.002356143 | 2 | 1.778475 | 1 | 60 | 150 | Cu2+_ion
2 | 796.21 | 0.04788993 | -0.002325188 | 2 | 1.778475 | 1 | 60 | 150 | Cu2+_ion
2 | 632.46 | 0.04819047 | -0.002337091 | 2 | 1.778475 | 1 | 60 | 150 | Cu2+_ion
2 | 502.38 | 0.04845757 | -0.002345599 | 2 | 1.778475 | 1 | 60 | 150 | Cu2+_ion
2 | 399.05 | 0.04874753 | -0.002440769 | 2 | 1.778475 | 1 | 60 | 150 | Cu2+_ion
2 | 316.98 | 0.04901881 | -0.002542323 | 2 | 1.778475 | 1 | 60 | 150 | Cu2+_ion
2 | 251.79 | 0.04928293 | -0.00274444 | 2 | 1.778475 | 1 | 60 | 150 | Cu2+_ion
2 | 200 | 0.04957754 | -0.002959813 | 2 | 1.778475 | 1 | 60 | 150 | Cu2+_ion
2 | 158.87 | 0.04991915 | -0.003243898 | 2 | 1.778475 | 1 | 60 | 150 | Cu2+_ion
2 | 126.19 | 0.05031846 | -0.003603489 | 2 | 1.778475 | 1 | 60 | 150 | Cu2+_ion
2 | 100.24 | 0.05077871 | -0.004034959 | 2 | 1.778475 | 1 | 60 | 150 | Cu2+_ion
2 | 79.621 | 0.05132108 | -0.004525057 | 2 | 1.778475 | 1 | 60 | 150 | Cu2+_ion
2 | 63.246 | 0.05196087 | -0.005060687 | 2 | 1.778475 | 1 | 60 | 150 | Cu2+_ion
2 | 50.238 | 0.05276412 | -0.005636077 | 2 | 1.778475 | 1 | 60 | 150 | Cu2+_ion
2 | 39.905 | 0.05367019 | -0.006213476 | 2 | 1.778475 | 1 | 60 | 150 | Cu2+_ion
2 | 31.698 | 0.05470571 | -0.006814836 | 2 | 1.778475 | 1 | 60 | 150 | Cu2+_ion
2 | 25.179 | 0.05591106 | -0.007379882 | 2 | 1.778475 | 1 | 60 | 150 | Cu2+_ion
2 | 20 | 0.05735026 | -0.007873063 | 2 | 1.778475 | 1 | 60 | 150 | Cu2+_ion
2 | 15.887 | 0.05907928 | -0.008249621 | 2 | 1.778475 | 1 | 60 | 150 | Cu2+_ion
2 | 12.619 | 0.06055661 | -0.008807527 | 2 | 1.778475 | 1 | 60 | 150 | Cu2+_ion
2 | 10.024 | 0.06217257 | -0.009246778 | 2 | 1.778475 | 1 | 60 | 150 | Cu2+_ion
2 | 7.9621 | 0.06391281 | -0.009881519 | 2 | 1.778475 | 1 | 60 | 150 | Cu2+_ion
2 | 6.3246 | 0.06560537 | -0.01031063 | 2 | 1.778475 | 1 | 60 | 150 | Cu2+_ion
2 | 5.0238 | 0.06743984 | -0.01078635 | 2 | 1.778475 | 1 | 60 | 150 | Cu2+_ion
2 | 3.9905 | 0.06938236 | -0.01128446 | 2 | 1.778475 | 1 | 60 | 150 | Cu2+_ion
2 | 3.1698 | 0.07147636 | -0.0116003 | 2 | 1.778475 | 1 | 60 | 150 | Cu2+_ion
2 | 2.5179 | 0.07374577 | -0.01207943 | 2 | 1.778475 | 1 | 60 | 150 | Cu2+_ion
2 | 2 | 0.07572166 | -0.01233304 | 2 | 1.778475 | 1 | 60 | 150 | Cu2+_ion
2 | 1.5887 | 0.07778616 | -0.01258104 | 2 | 1.778475 | 1 | 60 | 150 | Cu2+_ion
2 | 1.2619 | 0.08001337 | -0.01270947 | 2 | 1.778475 | 1 | 60 | 150 | Cu2+_ion
2 | 1.0024 | 0.08224009 | -0.01286201 | 2 | 1.778475 | 1 | 60 | 150 | Cu2+_ion
2 | 0.79621 | 0.08433956 | -0.01269261 | 2 | 1.778475 | 1 | 60 | 150 | Cu2+_ion
2 | 0.63246 | 0.08711901 | -0.01241792 | 2 | 1.778475 | 1 | 60 | 150 | Cu2+_ion
2 | 0.50238 | 0.08923357 | -0.01211961 | 2 | 1.778475 | 1 | 60 | 150 | Cu2+_ion
2 | 0.39905 | 0.09112485 | -0.01191722 | 2 | 1.778475 | 1 | 60 | 150 | Cu2+_ion
2 | 0.31623 | 0.09292422 | -0.01152321 | 2 | 1.778475 | 1 | 60 | 150 | Cu2+_ion
2 | 0.25119 | 0.09477335 | -0.01082335 | 2 | 1.778475 | 1 | 60 | 150 | Cu2+_ion
2 | 0.2 | 0.09614776 | -0.01028999 | 2 | 1.778475 | 1 | 60 | 150 | Cu2+_ion
2 | 0.15849 | 0.09771274 | -0.009389993 | 2 | 1.778475 | 1 | 60 | 150 | Cu2+_ion
2 | 0.12619 | 0.09898565 | -0.008730637 | 2 | 1.778475 | 1 | 60 | 150 | Cu2+_ion
2 | 0.1 | 0.09985626 | -0.007530626 | 2 | 1.778475 | 1 | 60 | 150 | Cu2+_ion
2 | 0.079621 | 0.1007305 | -0.006709331 | 2 | 1.778475 | 1 | 60 | 150 | Cu2+_ion
2 | 0.063246 | 0.1011689 | -0.005584359 | 2 | 1.778475 | 1 | 60 | 150 | Cu2+_ion
2 | 0.050238 | 0.10157 | -0.004587229 | 2 | 1.778475 | 1 | 60 | 150 | Cu2+_ion
2 | 0.039905 | 0.1015435 | -0.003656208 | 2 | 1.778475 | 1 | 60 | 150 | Cu2+_ion
2 | 0.031698 | 0.1014697 | -0.002815745 | 2 | 1.778475 | 1 | 60 | 150 | Cu2+_ion
2 | 0.025179 | 0.1013107 | -0.002173189 | 2 | 1.778475 | 1 | 60 | 150 | Cu2+_ion
2 | 0.02 | 0.1009268 | -0.001556964 | 2 | 1.778475 | 1 | 60 | 150 | Cu2+_ion
2 | 0.015887 | 0.1009887 | -0.00116515 | 2 | 1.778475 | 1 | 60 | 150 | Cu2+_ion
2 | 0.012619 | 0.1007943 | -0.0006254714 | 2 | 1.778475 | 1 | 60 | 150 | Cu2+_ion
2 | 0.010024 | 0.1006967 | -0.0004402949 | 2 | 1.778475 | 1 | 60 | 150 | Cu2+_ion
4 | 20000 | 0.03860648 | -0.002655585 | 2 | 1.781973 | 1 | 60 | 150 | Cu2+_ion
4 | 15890 | 0.03937861 | -0.002621978 | 2 | 1.781973 | 1 | 60 | 150 | Cu2+_ion
4 | 12619 | 0.04015231 | -0.002601614 | 2 | 1.781973 | 1 | 60 | 150 | Cu2+_ion
4 | 10020 | 0.04094355 | -0.002530952 | 2 | 1.781973 | 1 | 60 | 150 | Cu2+_ion
4 | 7962 | 0.0418309 | -0.002571243 | 2 | 1.781973 | 1 | 60 | 150 | Cu2+_ion
4 | 6324.6 | 0.04274821 | -0.00260265 | 2 | 1.781973 | 1 | 60 | 150 | Cu2+_ion
4 | 5023.8 | 0.04383735 | -0.002779175 | 2 | 1.781973 | 1 | 60 | 150 | Cu2+_ion
4 | 3991 | 0.04481379 | -0.002945941 | 2 | 1.781973 | 1 | 60 | 150 | Cu2+_ion
4 | 3169.8 | 0.04566127 | -0.002998096 | 2 | 1.781973 | 1 | 60 | 150 | Cu2+_ion
4 | 2517.9 | 0.0464587 | -0.003056348 | 2 | 1.781973 | 1 | 60 | 150 | Cu2+_ion
4 | 2000 | 0.04713575 | -0.002968998 | 2 | 1.781973 | 1 | 60 | 150 | Cu2+_ion
4 | 1588.7 | 0.047694 | -0.002847406 | 2 | 1.781973 | 1 | 60 | 150 | Cu2+_ion
4 | 1261.9 | 0.0481477 | -0.002749708 | 2 | 1.781973 | 1 | 60 | 150 | Cu2+_ion
4 | 1002.4 | 0.04855526 | -0.002660688 | 2 | 1.781973 | 1 | 60 | 150 | Cu2+_ion
4 | 796.21 | 0.04893278 | -0.002593059 | 2 | 1.781973 | 1 | 60 | 150 | Cu2+_ion
4 | 632.46 | 0.04924139 | -0.002556791 | 2 | 1.781973 | 1 | 60 | 150 | Cu2+_ion
4 | 502.38 | 0.0495573 | -0.00255838 | 2 | 1.781973 | 1 | 60 | 150 | Cu2+_ion
4 | 399.05 | 0.04984526 | -0.002592945 | 2 | 1.781973 | 1 | 60 | 150 | Cu2+_ion
4 | 316.98 | 0.05013846 | -0.002684988 | 2 | 1.781973 | 1 | 60 | 150 | Cu2+_ion
4 | 251.79 | 0.05043939 | -0.002831013 | 2 | 1.781973 | 1 | 60 | 150 | Cu2+_ion
4 | 200 | 0.05072893 | -0.003050178 | 2 | 1.781973 | 1 | 60 | 150 | Cu2+_ion
4 | 158.87 | 0.05104404 | -0.003334481 | 2 | 1.781973 | 1 | 60 | 150 | Cu2+_ion
4 | 126.19 | 0.05141816 | -0.003703349 | 2 | 1.781973 | 1 | 60 | 150 | Cu2+_ion
4 | 100.24 | 0.05186793 | -0.004149076 | 2 | 1.781973 | 1 | 60 | 150 | Cu2+_ion
4 | 79.621 | 0.05241012 | -0.004663409 | 2 | 1.781973 | 1 | 60 | 150 | Cu2+_ion
4 | 63.246 | 0.05304918 | -0.005244141 | 2 | 1.781973 | 1 | 60 | 150 | Cu2+_ion
4 | 50.238 | 0.0538675 | -0.005875869 | 2 | 1.781973 | 1 | 60 | 150 | Cu2+_ion
4 | 39.905 | 0.05478476 | -0.006529522 | 2 | 1.781973 | 1 | 60 | 150 | Cu2+_ion
4 | 31.698 | 0.05581725 | -0.007205579 | 2 | 1.781973 | 1 | 60 | 150 | Cu2+_ion
4 | 25.179 | 0.05705348 | -0.007869741 | 2 | 1.781973 | 1 | 60 | 150 | Cu2+_ion
4 | 20 | 0.05860758 | -0.008491196 | 2 | 1.781973 | 1 | 60 | 150 | Cu2+_ion
4 | 15.887 | 0.06057991 | -0.009034982 | 2 | 1.781973 | 1 | 60 | 150 | Cu2+_ion
4 | 12.619 | 0.06208713 | -0.009601328 | 2 | 1.781973 | 1 | 60 | 150 | Cu2+_ion
4 | 10.024 | 0.06386039 | -0.01027315 | 2 | 1.781973 | 1 | 60 | 150 | Cu2+_ion
4 | 7.9621 | 0.06563889 | -0.01092361 | 2 | 1.781973 | 1 | 60 | 150 | Cu2+_ion
4 | 6.3246 | 0.06762459 | -0.01159679 | 2 | 1.781973 | 1 | 60 | 150 | Cu2+_ion
4 | 5.0238 | 0.06982235 | -0.01217075 | 2 | 1.781973 | 1 | 60 | 150 | Cu2+_ion
4 | 3.9905 | 0.07210574 | -0.01287626 | 2 | 1.781973 | 1 | 60 | 150 | Cu2+_ion
4 | 3.1698 | 0.0744976 | -0.0133916 | 2 | 1.781973 | 1 | 60 | 150 | Cu2+_ion
4 | 2.5179 | 0.07670939 | -0.01382544 | 2 | 1.781973 | 1 | 60 | 150 | Cu2+_ion
4 | 2 | 0.07914587 | -0.01421107 | 2 | 1.781973 | 1 | 60 | 150 | Cu2+_ion
4 | 1.5887 | 0.08182928 | -0.01456775 | 2 | 1.781973 | 1 | 60 | 150 | Cu2+_ion
4 | 1.2619 | 0.08437955 | -0.01474956 | 2 | 1.781973 | 1 | 60 | 150 | Cu2+_ion
4 | 1.0024 | 0.08690195 | -0.01474691 | 2 | 1.781973 | 1 | 60 | 150 | Cu2+_ion
4 | 0.79621 | 0.08919267 | -0.01463639 | 2 | 1.781973 | 1 | 60 | 150 | Cu2+_ion
4 | 0.63246 | 0.09213355 | -0.01442327 | 2 | 1.781973 | 1 | 60 | 150 | Cu2+_ion
4 | 0.50238 | 0.09457502 | -0.01397514 | 2 | 1.781973 | 1 | 60 | 150 | Cu2+_ion
4 | 0.39905 | 0.09689529 | -0.01381332 | 2 | 1.781973 | 1 | 60 | 150 | Cu2+_ion
4 | 0.31623 | 0.09888692 | -0.0132206 | 2 | 1.781973 | 1 | 60 | 150 | Cu2+_ion
4 | 0.25119 | 0.1007701 | -0.01260328 | 2 | 1.781973 | 1 | 60 | 150 | Cu2+_ion
4 | 0.2 | 0.1026884 | -0.01193452 | 2 | 1.781973 | 1 | 60 | 150 | Cu2+_ion
4 | 0.15849 | 0.1042098 | -0.01089696 | 2 | 1.781973 | 1 | 60 | 150 | Cu2+_ion
4 | 0.12619 | 0.1056599 | -0.009859153 | 2 | 1.781973 | 1 | 60 | 150 | Cu2+_ion
4 | 0.1 | 0.1066902 | -0.008684542 | 2 | 1.781973 | 1 | 60 | 150 | Cu2+_ion
4 | 0.079621 | 0.1073853 | -0.007627289 | 2 | 1.781973 | 1 | 60 | 150 | Cu2+_ion
4 | 0.063246 | 0.1078338 | -0.006634054 | 2 | 1.781973 | 1 | 60 | 150 | Cu2+_ion
4 | 0.050238 | 0.1078097 | -0.005204867 | 2 | 1.781973 | 1 | 60 | 150 | Cu2+_ion
4 | 0.039905 | 0.108212 | -0.00412741 | 2 | 1.781973 | 1 | 60 | 150 | Cu2+_ion
4 | 0.031698 | 0.1079015 | -0.003334922 | 2 | 1.781973 | 1 | 60 | 150 | Cu2+_ion
4 | 0.025179 | 0.1076537 | -0.002510513 | 2 | 1.781973 | 1 | 60 | 150 | Cu2+_ion
4 | 0.02 | 0.107312 | -0.001794908 | 2 | 1.781973 | 1 | 60 | 150 | Cu2+_ion
4 | 0.015887 | 0.1069383 | -0.001229996 | 2 | 1.781973 | 1 | 60 | 150 | Cu2+_ion
4 | 0.012619 | 0.1067683 | -0.0008319903 | 2 | 1.781973 | 1 | 60 | 150 | Cu2+_ion
4 | 0.010024 | 0.1063188 | -0.0003219424 | 2 | 1.781973 | 1 | 60 | 150 | Cu2+_ion
6 | 20000 | 0.0004646708 | -0.0009190441 | 2 | 1.791469 | 1 | 60 | 150 | Cu2+_ion
6 | 15890 | 0.03928468 | -0.00262177 | 2 | 1.791469 | 1 | 60 | 150 | Cu2+_ion
6 | 12619 | 0.04007317 | -0.002601006 | 2 | 1.791469 | 1 | 60 | 150 | Cu2+_ion
6 | 10020 | 0.04089099 | -0.002603425 | 2 | 1.791469 | 1 | 60 | 150 | Cu2+_ion
6 | 7962 | 0.04182062 | -0.002604475 | 2 | 1.791469 | 1 | 60 | 150 | Cu2+_ion
6 | 6324.6 | 0.04278916 | -0.002674024 | 2 | 1.791469 | 1 | 60 | 150 | Cu2+_ion
6 | 5023.8 | 0.043901 | -0.002851165 | 2 | 1.791469 | 1 | 60 | 150 | Cu2+_ion
6 | 3991 | 0.0449945 | -0.003076956 | 2 | 1.791469 | 1 | 60 | 150 | Cu2+_ion
6 | 3169.8 | 0.04599787 | -0.003201706 | 2 | 1.791469 | 1 | 60 | 150 | Cu2+_ion
6 | 2517.9 | 0.04693654 | -0.003324257 | 2 | 1.791469 | 1 | 60 | 150 | Cu2+_ion
6 | 2000 | 0.04773979 | -0.003281656 | 2 | 1.791469 | 1 | 60 | 150 | Cu2+_ion
6 | 1588.7 | 0.04836995 | -0.003165535 | 2 | 1.791469 | 1 | 60 | 150 | Cu2+_ion
6 | 1261.9 | 0.04894041 | -0.003050088 | 2 | 1.791469 | 1 | 60 | 150 | Cu2+_ion
6 | 1002.4 | 0.04944702 | -0.002961569 | 2 | 1.791469 | 1 | 60 | 150 | Cu2+_ion
6 | 796.21 | 0.04988675 | -0.002867237 | 2 | 1.791469 | 1 | 60 | 150 | Cu2+_ion
6 | 632.46 | 0.05030391 | -0.002791147 | 2 | 1.791469 | 1 | 60 | 150 | Cu2+_ion
6 | 502.38 | 0.05060242 | -0.002759897 | 2 | 1.791469 | 1 | 60 | 150 | Cu2+_ion
6 | 399.05 | 0.05095949 | -0.002779494 | 2 | 1.791469 | 1 | 60 | 150 | Cu2+_ion
6 | 316.98 | 0.05125392 | -0.002809938 | 2 | 1.791469 | 1 | 60 | 150 | Cu2+_ion
6 | 251.79 | 0.05151371 | -0.002915955 | 2 | 1.791469 | 1 | 60 | 150 | Cu2+_ion
6 | 200 | 0.05185002 | -0.003125556 | 2 | 1.791469 | 1 | 60 | 150 | Cu2+_ion
6 | 158.87 | 0.0521691 | -0.003416196 | 2 | 1.791469 | 1 | 60 | 150 | Cu2+_ion
6 | 126.19 | 0.0525228 | -0.003770557 | 2 | 1.791469 | 1 | 60 | 150 | Cu2+_ion
6 | 100.24 | 0.0529627 | -0.004224486 | 2 | 1.791469 | 1 | 60 | 150 | Cu2+_ion
6 | 79.621 | 0.05349949 | -0.004764687 | 2 | 1.791469 | 1 | 60 | 150 | Cu2+_ion
6 | 63.246 | 0.05412685 | -0.005380652 | 2 | 1.791469 | 1 | 60 | 150 | Cu2+_ion
6 | 50.238 | 0.05492144 | -0.006049495 | 2 | 1.791469 | 1 | 60 | 150 | Cu2+_ion
6 | 39.905 | 0.0558353 | -0.00677575 | 2 | 1.791469 | 1 | 60 | 150 | Cu2+_ion
6 | 31.698 | 0.0569024 | -0.0075185 | 2 | 1.791469 | 1 | 60 | 150 | Cu2+_ion
6 | 25.179 | 0.05819206 | -0.008255191 | 2 | 1.791469 | 1 | 60 | 150 | Cu2+_ion
6 | 20 | 0.05979835 | -0.008954445 | 2 | 1.791469 | 1 | 60 | 150 | Cu2+_ion
6 | 15.887 | 0.0618056 | -0.009580697 | 2 | 1.791469 | 1 | 60 | 150 | Cu2+_ion
6 | 12.619 | 0.06348013 | -0.01024903 | 2 | 1.791469 | 1 | 60 | 150 | Cu2+_ion
6 | 10.024 | 0.06542425 | -0.01107704 | 2 | 1.791469 | 1 | 60 | 150 | Cu2+_ion
6 | 7.9621 | 0.06727463 | -0.01187241 | 2 | 1.791469 | 1 | 60 | 150 | Cu2+_ion
6 | 6.3246 | 0.06959148 | -0.01267892 | 2 | 1.791469 | 1 | 60 | 150 | Cu2+_ion
6 | 5.0238 | 0.07184329 | -0.01341312 | 2 | 1.791469 | 1 | 60 | 150 | Cu2+_ion
6 | 3.9905 | 0.07423037 | -0.01413341 | 2 | 1.791469 | 1 | 60 | 150 | Cu2+_ion
6 | 3.1698 | 0.07690266 | -0.01477708 | 2 | 1.791469 | 1 | 60 | 150 | Cu2+_ion
6 | 2.5179 | 0.07961933 | -0.01536409 | 2 | 1.791469 | 1 | 60 | 150 | Cu2+_ion
6 | 2 | 0.08248696 | -0.01568694 | 2 | 1.791469 | 1 | 60 | 150 | Cu2+_ion
6 | 1.5887 | 0.08516531 | -0.01613684 | 2 | 1.791469 | 1 | 60 | 150 | Cu2+_ion
6 | 1.2619 | 0.08785962 | -0.01635797 | 2 | 1.791469 | 1 | 60 | 150 | Cu2+_ion
6 | 1.0024 | 0.09051601 | -0.01644538 | 2 | 1.791469 | 1 | 60 | 150 | Cu2+_ion
6 | 0.79621 | 0.09335926 | -0.01641166 | 2 | 1.791469 | 1 | 60 | 150 | Cu2+_ion
6 | 0.63246 | 0.09641997 | -0.01608995 | 2 | 1.791469 | 1 | 60 | 150 | Cu2+_ion
6 | 0.50238 | 0.09894426 | -0.01566868 | 2 | 1.791469 | 1 | 60 | 150 | Cu2+_ion
6 | 0.39905 | 0.1014497 | -0.01523538 | 2 | 1.791469 | 1 | 60 | 150 | Cu2+_ion
6 | 0.31623 | 0.1037363 | -0.01472205 | 2 | 1.791469 | 1 | 60 | 150 | Cu2+_ion
6 | 0.25119 | 0.1059962 | -0.01396245 | 2 | 1.791469 | 1 | 60 | 150 | Cu2+_ion
6 | 0.2 | 0.1076911 | -0.01313439 | 2 | 1.791469 | 1 | 60 | 150 | Cu2+_ion
6 | 0.15849 | 0.1094816 | -0.0120946 | 2 | 1.791469 | 1 | 60 | 150 | Cu2+_ion
6 | 0.12619 | 0.1108953 | -0.01097037 | 2 | 1.791469 | 1 | 60 | 150 | Cu2+_ion
6 | 0.1 | 0.1121094 | -0.009929417 | 2 | 1.791469 | 1 | 60 | 150 | Cu2+_ion
6 | 0.079621 | 0.1130589 | -0.008622236 | 2 | 1.791469 | 1 | 60 | 150 | Cu2+_ion
6 | 0.063246 | 0.113329 | -0.007162907 | 2 | 1.791469 | 1 | 60 | 150 | Cu2+_ion
6 | 0.050238 | 0.1133206 | -0.005721025 | 2 | 1.791469 | 1 | 60 | 150 | Cu2+_ion
6 | 0.039905 | 0.1135149 | -0.004592281 | 2 | 1.791469 | 1 | 60 | 150 | Cu2+_ion
6 | 0.031698 | 0.1133875 | -0.003549173 | 2 | 1.791469 | 1 | 60 | 150 | Cu2+_ion
6 | 0.025179 | 0.1126189 | -0.00272259 | 2 | 1.791469 | 1 | 60 | 150 | Cu2+_ion
6 | 0.02 | 0.1125521 | -0.001868032 | 2 | 1.791469 | 1 | 60 | 150 | Cu2+_ion
6 | 0.015887 | 0.1115467 | -0.001269702 | 2 | 1.791469 | 1 | 60 | 150 | Cu2+_ion
6 | 0.012619 | 0.111445 | -0.0008749448 | 2 | 1.791469 | 1 | 60 | 150 | Cu2+_ion
6 | 0.010024 | 0.1110593 | -0.00051464 | 2 | 1.791469 | 1 | 60 | 150 | Cu2+_ion