## Sheet1
Time(h) | Freq | Zreal | Zimag | ppm | mean_voltage | current | temperature | flow | Label
0 | 20000 | 0.00511004 | 0.004027993 | 2 | 1.95356 | 1 | 60 | 150 | Ni2+_ion
0 | 15890 | 0.00785352 | 0.004387595 | 2 | 1.95356 | 1 | 60 | 150 | Ni2+_ion
0 | 12619 | 0.05662027 | -0.008521973 | 2 | 1.95356 | 1 | 60 | 150 | Ni2+_ion
0 | 10020 | 0.05408707 | -0.007879672 | 2 | 1.95356 | 1 | 60 | 150 | Ni2+_ion
0 | 7962 | 0.05211916 | -0.007879639 | 2 | 1.95356 | 1 | 60 | 150 | Ni2+_ion
0 | 6324.6 | 0.05125097 | -0.007996335 | 2 | 1.95356 | 1 | 60 | 150 | Ni2+_ion
0 | 5023.8 | 0.05080355 | -0.00825732 | 2 | 1.95356 | 1 | 60 | 150 | Ni2+_ion
0 | 3991 | 0.05086284 | -0.008584676 | 2 | 1.95356 | 1 | 60 | 150 | Ni2+_ion
0 | 3169.8 | 0.05130293 | -0.008917841 | 2 | 1.95356 | 1 | 60 | 150 | Ni2+_ion
0 | 2517.9 | 0.05194674 | -0.009300723 | 2 | 1.95356 | 1 | 60 | 150 | Ni2+_ion
0 | 2000 | 0.05282073 | -0.009668491 | 2 | 1.95356 | 1 | 60 | 150 | Ni2+_ion
0 | 1588.7 | 0.05377882 | -0.009994154 | 2 | 1.95356 | 1 | 60 | 150 | Ni2+_ion
0 | 1261.9 | 0.05480476 | -0.01038907 | 2 | 1.95356 | 1 | 60 | 150 | Ni2+_ion
0 | 1002.4 | 0.05590832 | -0.01079501 | 2 | 1.95356 | 1 | 60 | 150 | Ni2+_ion
0 | 796.21 | 0.05704721 | -0.01126243 | 2 | 1.95356 | 1 | 60 | 150 | Ni2+_ion
0 | 632.46 | 0.05832912 | -0.01178531 | 2 | 1.95356 | 1 | 60 | 150 | Ni2+_ion
0 | 502.38 | 0.05963427 | -0.01239091 | 2 | 1.95356 | 1 | 60 | 150 | Ni2+_ion
0 | 399.05 | 0.0610786 | -0.0130524 | 2 | 1.95356 | 1 | 60 | 150 | Ni2+_ion
0 | 316.98 | 0.0626034 | -0.01382489 | 2 | 1.95356 | 1 | 60 | 150 | Ni2+_ion
0 | 251.79 | 0.06417335 | -0.01478995 | 2 | 1.95356 | 1 | 60 | 150 | Ni2+_ion
0 | 200 | 0.06599885 | -0.01585567 | 2 | 1.95356 | 1 | 60 | 150 | Ni2+_ion
0 | 158.87 | 0.06800327 | -0.01702867 | 2 | 1.95356 | 1 | 60 | 150 | Ni2+_ion
0 | 126.19 | 0.07024325 | -0.01840387 | 2 | 1.95356 | 1 | 60 | 150 | Ni2+_ion
0 | 100.24 | 0.07280623 | -0.01983428 | 2 | 1.95356 | 1 | 60 | 150 | Ni2+_ion
0 | 79.621 | 0.07568949 | -0.02130168 | 2 | 1.95356 | 1 | 60 | 150 | Ni2+_ion
0 | 63.246 | 0.07885891 | -0.02278857 | 2 | 1.95356 | 1 | 60 | 150 | Ni2+_ion
0 | 50.238 | 0.0824614 | -0.02424354 | 2 | 1.95356 | 1 | 60 | 150 | Ni2+_ion
0 | 39.905 | 0.08631257 | -0.02564109 | 2 | 1.95356 | 1 | 60 | 150 | Ni2+_ion
0 | 31.698 | 0.09039844 | -0.02699398 | 2 | 1.95356 | 1 | 60 | 150 | Ni2+_ion
0 | 25.179 | 0.09502067 | -0.02816791 | 2 | 1.95356 | 1 | 60 | 150 | Ni2+_ion
0 | 20 | 0.1005159 | -0.02895395 | 2 | 1.95356 | 1 | 60 | 150 | Ni2+_ion
0 | 15.887 | 0.1071867 | -0.02908805 | 2 | 1.95356 | 1 | 60 | 150 | Ni2+_ion
0 | 12.619 | 0.1123405 | -0.02970219 | 2 | 1.95356 | 1 | 60 | 150 | Ni2+_ion
0 | 10.024 | 0.1173182 | -0.03033359 | 2 | 1.95356 | 1 | 60 | 150 | Ni2+_ion
0 | 7.9621 | 0.1227026 | -0.03067622 | 2 | 1.95356 | 1 | 60 | 150 | Ni2+_ion
0 | 6.3246 | 0.1279234 | -0.03115755 | 2 | 1.95356 | 1 | 60 | 150 | Ni2+_ion
0 | 5.0238 | 0.1333375 | -0.03148993 | 2 | 1.95356 | 1 | 60 | 150 | Ni2+_ion
0 | 3.9905 | 0.1388336 | -0.03202877 | 2 | 1.95356 | 1 | 60 | 150 | Ni2+_ion
0 | 3.1698 | 0.1440199 | -0.0323874 | 2 | 1.95356 | 1 | 60 | 150 | Ni2+_ion
0 | 2.5179 | 0.149385 | -0.03242227 | 2 | 1.95356 | 1 | 60 | 150 | Ni2+_ion
0 | 2 | 0.1546684 | -0.0324617 | 2 | 1.95356 | 1 | 60 | 150 | Ni2+_ion
0 | 1.5887 | 0.159917 | -0.03293694 | 2 | 1.95356 | 1 | 60 | 150 | Ni2+_ion
0 | 1.2619 | 0.1655399 | -0.03289318 | 2 | 1.95356 | 1 | 60 | 150 | Ni2+_ion
0 | 1.0024 | 0.1705122 | -0.03298556 | 2 | 1.95356 | 1 | 60 | 150 | Ni2+_ion
0 | 0.79621 | 0.1758654 | -0.03241842 | 2 | 1.95356 | 1 | 60 | 150 | Ni2+_ion
0 | 0.63246 | 0.1825432 | -0.03111916 | 2 | 1.95356 | 1 | 60 | 150 | Ni2+_ion
0 | 0.50238 | 0.1876572 | -0.02933155 | 2 | 1.95356 | 1 | 60 | 150 | Ni2+_ion
0 | 0.39905 | 0.1925803 | -0.0274716 | 2 | 1.95356 | 1 | 60 | 150 | Ni2+_ion
0 | 0.31623 | 0.1970699 | -0.02551524 | 2 | 1.95356 | 1 | 60 | 150 | Ni2+_ion
0 | 0.25119 | 0.201492 | -0.02251464 | 2 | 1.95356 | 1 | 60 | 150 | Ni2+_ion
0 | 0.2 | 0.2061812 | -0.01946228 | 2 | 1.95356 | 1 | 60 | 150 | Ni2+_ion
0 | 0.15849 | 0.2092895 | -0.01552951 | 2 | 1.95356 | 1 | 60 | 150 | Ni2+_ion
0 | 0.12619 | 0.2125922 | -0.01079052 | 2 | 1.95356 | 1 | 60 | 150 | Ni2+_ion
0 | 0.1 | 0.214998 | -0.00527049 | 2 | 1.95356 | 1 | 60 | 150 | Ni2+_ion
0 | 0.079621 | 0.2172756 | 0.000585781 | 2 | 1.95356 | 1 | 60 | 150 | Ni2+_ion
0 | 0.063246 | 0.2187726 | 0.007560446 | 2 | 1.95356 | 1 | 60 | 150 | Ni2+_ion
0 | 0.050238 | 0.2192514 | 0.01507351 | 2 | 1.95356 | 1 | 60 | 150 | Ni2+_ion
0 | 0.039905 | 0.2194438 | 0.02250329 | 2 | 1.95356 | 1 | 60 | 150 | Ni2+_ion
0 | 0.031698 | 0.2189644 | 0.03127276 | 2 | 1.95356 | 1 | 60 | 150 | Ni2+_ion
0 | 0.025179 | 0.2161954 | 0.04038819 | 2 | 1.95356 | 1 | 60 | 150 | Ni2+_ion
0 | 0.02 | 0.2123818 | 0.0490859 | 2 | 1.95356 | 1 | 60 | 150 | Ni2+_ion
0 | 0.015887 | 0.2075969 | 0.0576334 | 2 | 1.95356 | 1 | 60 | 150 | Ni2+_ion
0 | 0.012619 | 0.2002084 | 0.0653794 | 2 | 1.95356 | 1 | 60 | 150 | Ni2+_ion
0 | 0.010024 | 0.1928725 | 0.07175582 | 2 | 1.95356 | 1 | 60 | 150 | Ni2+_ion
2 | 20000 | 0.001338667 | -0.0003975512 | 2 | 1.956314 | 1 | 60 | 150 | Ni2+_ion
2 | 15890 | 0.03429927 | 0.002831329 | 2 | 1.956314 | 1 | 60 | 150 | Ni2+_ion
2 | 12619 | 0.05644616 | -0.008446847 | 2 | 1.956314 | 1 | 60 | 150 | Ni2+_ion
2 | 10020 | 0.05397471 | -0.007691649 | 2 | 1.956314 | 1 | 60 | 150 | Ni2+_ion
2 | 7962 | 0.0520002 | -0.007730994 | 2 | 1.956314 | 1 | 60 | 150 | Ni2+_ion
2 | 6324.6 | 0.05115539 | -0.007827439 | 2 | 1.956314 | 1 | 60 | 150 | Ni2+_ion
2 | 5023.8 | 0.05066933 | -0.008097827 | 2 | 1.956314 | 1 | 60 | 150 | Ni2+_ion
2 | 3991 | 0.05077925 | -0.008431442 | 2 | 1.956314 | 1 | 60 | 150 | Ni2+_ion
2 | 3169.8 | 0.05124488 | -0.008803275 | 2 | 1.956314 | 1 | 60 | 150 | Ni2+_ion
2 | 2517.9 | 0.0518931 | -0.009182422 | 2 | 1.956314 | 1 | 60 | 150 | Ni2+_ion
2 | 2000 | 0.05278774 | -0.009549298 | 2 | 1.956314 | 1 | 60 | 150 | Ni2+_ion
2 | 1588.7 | 0.05377529 | -0.009883967 | 2 | 1.956314 | 1 | 60 | 150 | Ni2+_ion
2 | 1261.9 | 0.05479475 | -0.01026986 | 2 | 1.956314 | 1 | 60 | 150 | Ni2+_ion
2 | 1002.4 | 0.05591247 | -0.0106942 | 2 | 1.956314 | 1 | 60 | 150 | Ni2+_ion
2 | 796.21 | 0.05707799 | -0.01109419 | 2 | 1.956314 | 1 | 60 | 150 | Ni2+_ion
2 | 632.46 | 0.05832571 | -0.01161301 | 2 | 1.956314 | 1 | 60 | 150 | Ni2+_ion
2 | 502.38 | 0.05963414 | -0.01216588 | 2 | 1.956314 | 1 | 60 | 150 | Ni2+_ion
2 | 399.05 | 0.06106405 | -0.01276504 | 2 | 1.956314 | 1 | 60 | 150 | Ni2+_ion
2 | 316.98 | 0.06254095 | -0.01357788 | 2 | 1.956314 | 1 | 60 | 150 | Ni2+_ion
2 | 251.79 | 0.06411249 | -0.01443115 | 2 | 1.956314 | 1 | 60 | 150 | Ni2+_ion
2 | 200 | 0.06590667 | -0.01549239 | 2 | 1.956314 | 1 | 60 | 150 | Ni2+_ion
2 | 158.87 | 0.06787655 | -0.016643 | 2 | 1.956314 | 1 | 60 | 150 | Ni2+_ion
2 | 126.19 | 0.07009421 | -0.01793128 | 2 | 1.956314 | 1 | 60 | 150 | Ni2+_ion
2 | 100.24 | 0.07261947 | -0.01929532 | 2 | 1.956314 | 1 | 60 | 150 | Ni2+_ion
2 | 79.621 | 0.07544565 | -0.02070848 | 2 | 1.956314 | 1 | 60 | 150 | Ni2+_ion
2 | 63.246 | 0.07852117 | -0.0221331 | 2 | 1.956314 | 1 | 60 | 150 | Ni2+_ion
2 | 50.238 | 0.08203314 | -0.02354383 | 2 | 1.956314 | 1 | 60 | 150 | Ni2+_ion
2 | 39.905 | 0.08581491 | -0.02489759 | 2 | 1.956314 | 1 | 60 | 150 | Ni2+_ion
2 | 31.698 | 0.08978962 | -0.0261567 | 2 | 1.956314 | 1 | 60 | 150 | Ni2+_ion
2 | 25.179 | 0.09427949 | -0.02723324 | 2 | 1.956314 | 1 | 60 | 150 | Ni2+_ion
2 | 20 | 0.09959989 | -0.02794379 | 2 | 1.956314 | 1 | 60 | 150 | Ni2+_ion
2 | 15.887 | 0.1060396 | -0.02806052 | 2 | 1.956314 | 1 | 60 | 150 | Ni2+_ion
2 | 12.619 | 0.1109297 | -0.02863652 | 2 | 1.956314 | 1 | 60 | 150 | Ni2+_ion
2 | 10.024 | 0.1158036 | -0.02912189 | 2 | 1.956314 | 1 | 60 | 150 | Ni2+_ion
2 | 7.9621 | 0.1208465 | -0.02959153 | 2 | 1.956314 | 1 | 60 | 150 | Ni2+_ion
2 | 6.3246 | 0.1258653 | -0.02994435 | 2 | 1.956314 | 1 | 60 | 150 | Ni2+_ion
2 | 5.0238 | 0.1311616 | -0.03038012 | 2 | 1.956314 | 1 | 60 | 150 | Ni2+_ion
2 | 3.9905 | 0.1361916 | -0.03075673 | 2 | 1.956314 | 1 | 60 | 150 | Ni2+_ion
2 | 3.1698 | 0.141348 | -0.03101137 | 2 | 1.956314 | 1 | 60 | 150 | Ni2+_ion
2 | 2.5179 | 0.1467838 | -0.03117579 | 2 | 1.956314 | 1 | 60 | 150 | Ni2+_ion
2 | 2 | 0.1518396 | -0.03149499 | 2 | 1.956314 | 1 | 60 | 150 | Ni2+_ion
2 | 1.5887 | 0.1570487 | -0.03171939 | 2 | 1.956314 | 1 | 60 | 150 | Ni2+_ion
2 | 1.2619 | 0.1621674 | -0.03195011 | 2 | 1.956314 | 1 | 60 | 150 | Ni2+_ion
2 | 1.0024 | 0.1678171 | -0.03193222 | 2 | 1.956314 | 1 | 60 | 150 | Ni2+_ion
2 | 0.79621 | 0.1727364 | -0.03164761 | 2 | 1.956314 | 1 | 60 | 150 | Ni2+_ion
2 | 0.63246 | 0.1791104 | -0.03021333 | 2 | 1.956314 | 1 | 60 | 150 | Ni2+_ion
2 | 0.50238 | 0.1847378 | -0.02897315 | 2 | 1.956314 | 1 | 60 | 150 | Ni2+_ion
2 | 0.39905 | 0.1899536 | -0.02729416 | 2 | 1.956314 | 1 | 60 | 150 | Ni2+_ion
2 | 0.31623 | 0.1946111 | -0.02552041 | 2 | 1.956314 | 1 | 60 | 150 | Ni2+_ion
2 | 0.25119 | 0.1988261 | -0.02300948 | 2 | 1.956314 | 1 | 60 | 150 | Ni2+_ion
2 | 0.2 | 0.2030946 | -0.01966832 | 2 | 1.956314 | 1 | 60 | 150 | Ni2+_ion
2 | 0.15849 | 0.2070486 | -0.015757 | 2 | 1.956314 | 1 | 60 | 150 | Ni2+_ion
2 | 0.12619 | 0.2104793 | -0.01147445 | 2 | 1.956314 | 1 | 60 | 150 | Ni2+_ion
2 | 0.1 | 0.2131425 | -0.006144479 | 2 | 1.956314 | 1 | 60 | 150 | Ni2+_ion
2 | 0.079621 | 0.2153832 | -0.0008174183 | 2 | 1.956314 | 1 | 60 | 150 | Ni2+_ion
2 | 0.063246 | 0.2172736 | 0.006022766 | 2 | 1.956314 | 1 | 60 | 150 | Ni2+_ion
2 | 0.050238 | 0.2182262 | 0.0130318 | 2 | 1.956314 | 1 | 60 | 150 | Ni2+_ion
2 | 0.039905 | 0.2190214 | 0.020771 | 2 | 1.956314 | 1 | 60 | 150 | Ni2+_ion
2 | 0.031698 | 0.2178207 | 0.02929488 | 2 | 1.956314 | 1 | 60 | 150 | Ni2+_ion
2 | 0.025179 | 0.2161624 | 0.03790495 | 2 | 1.956314 | 1 | 60 | 150 | Ni2+_ion
2 | 0.02 | 0.2134817 | 0.04678095 | 2 | 1.956314 | 1 | 60 | 150 | Ni2+_ion
2 | 0.015887 | 0.208383 | 0.05488782 | 2 | 1.956314 | 1 | 60 | 150 | Ni2+_ion
2 | 0.012619 | 0.2029119 | 0.06260913 | 2 | 1.956314 | 1 | 60 | 150 | Ni2+_ion
2 | 0.010024 | 0.1946554 | 0.06895923 | 2 | 1.956314 | 1 | 60 | 150 | Ni2+_ion
4 | 20000 | -0.003293098 | 0.002459642 | 2 | 1.958974 | 1 | 60 | 150 | Ni2+_ion
4 | 15890 | 0.04050984 | 0.001207365 | 2 | 1.958974 | 1 | 60 | 150 | Ni2+_ion
4 | 12619 | 0.05672641 | -0.008396877 | 2 | 1.958974 | 1 | 60 | 150 | Ni2+_ion
4 | 10020 | 0.05400497 | -0.007582649 | 2 | 1.958974 | 1 | 60 | 150 | Ni2+_ion
4 | 7962 | 0.05199987 | -0.007558753 | 2 | 1.958974 | 1 | 60 | 150 | Ni2+_ion
4 | 6324.6 | 0.05107256 | -0.007687868 | 2 | 1.958974 | 1 | 60 | 150 | Ni2+_ion
4 | 5023.8 | 0.05064707 | -0.007922347 | 2 | 1.958974 | 1 | 60 | 150 | Ni2+_ion
4 | 3991 | 0.05075553 | -0.008296599 | 2 | 1.958974 | 1 | 60 | 150 | Ni2+_ion
4 | 3169.8 | 0.05121528 | -0.008670375 | 2 | 1.958974 | 1 | 60 | 150 | Ni2+_ion
4 | 2517.9 | 0.05188345 | -0.009062511 | 2 | 1.958974 | 1 | 60 | 150 | Ni2+_ion
4 | 2000 | 0.05281188 | -0.009473825 | 2 | 1.958974 | 1 | 60 | 150 | Ni2+_ion
4 | 1588.7 | 0.05375604 | -0.009761276 | 2 | 1.958974 | 1 | 60 | 150 | Ni2+_ion
4 | 1261.9 | 0.05484078 | -0.01012449 | 2 | 1.958974 | 1 | 60 | 150 | Ni2+_ion
4 | 1002.4 | 0.05594568 | -0.01053093 | 2 | 1.958974 | 1 | 60 | 150 | Ni2+_ion
4 | 796.21 | 0.05707284 | -0.01089661 | 2 | 1.958974 | 1 | 60 | 150 | Ni2+_ion
4 | 632.46 | 0.05833388 | -0.01140102 | 2 | 1.958974 | 1 | 60 | 150 | Ni2+_ion
4 | 502.38 | 0.05963164 | -0.01193147 | 2 | 1.958974 | 1 | 60 | 150 | Ni2+_ion
4 | 399.05 | 0.0610504 | -0.0125209 | 2 | 1.958974 | 1 | 60 | 150 | Ni2+_ion
4 | 316.98 | 0.06248536 | -0.01324149 | 2 | 1.958974 | 1 | 60 | 150 | Ni2+_ion
4 | 251.79 | 0.06405853 | -0.01412621 | 2 | 1.958974 | 1 | 60 | 150 | Ni2+_ion
4 | 200 | 0.06581914 | -0.01509553 | 2 | 1.958974 | 1 | 60 | 150 | Ni2+_ion
4 | 158.87 | 0.06773858 | -0.01621871 | 2 | 1.958974 | 1 | 60 | 150 | Ni2+_ion
4 | 126.19 | 0.06992615 | -0.01745459 | 2 | 1.958974 | 1 | 60 | 150 | Ni2+_ion
4 | 100.24 | 0.07241217 | -0.01876572 | 2 | 1.958974 | 1 | 60 | 150 | Ni2+_ion
4 | 79.621 | 0.07518861 | -0.02012059 | 2 | 1.958974 | 1 | 60 | 150 | Ni2+_ion
4 | 63.246 | 0.07820786 | -0.02147377 | 2 | 1.958974 | 1 | 60 | 150 | Ni2+_ion
4 | 50.238 | 0.08162679 | -0.02278343 | 2 | 1.958974 | 1 | 60 | 150 | Ni2+_ion
4 | 39.905 | 0.08531967 | -0.0240432 | 2 | 1.958974 | 1 | 60 | 150 | Ni2+_ion
4 | 31.698 | 0.08917235 | -0.02521399 | 2 | 1.958974 | 1 | 60 | 150 | Ni2+_ion
4 | 25.179 | 0.0935137 | -0.02621696 | 2 | 1.958974 | 1 | 60 | 150 | Ni2+_ion
4 | 20 | 0.09868146 | -0.02688479 | 2 | 1.958974 | 1 | 60 | 150 | Ni2+_ion
4 | 15.887 | 0.1049778 | -0.02700675 | 2 | 1.958974 | 1 | 60 | 150 | Ni2+_ion
4 | 12.619 | 0.1095336 | -0.02722893 | 2 | 1.958974 | 1 | 60 | 150 | Ni2+_ion
4 | 10.024 | 0.1144113 | -0.02774647 | 2 | 1.958974 | 1 | 60 | 150 | Ni2+_ion
4 | 7.9621 | 0.1190199 | -0.028314 | 2 | 1.958974 | 1 | 60 | 150 | Ni2+_ion
4 | 6.3246 | 0.1235708 | -0.02861274 | 2 | 1.958974 | 1 | 60 | 150 | Ni2+_ion
4 | 5.0238 | 0.1288143 | -0.02900892 | 2 | 1.958974 | 1 | 60 | 150 | Ni2+_ion
4 | 3.9905 | 0.1335595 | -0.02931341 | 2 | 1.958974 | 1 | 60 | 150 | Ni2+_ion
4 | 3.1698 | 0.1387013 | -0.0295966 | 2 | 1.958974 | 1 | 60 | 150 | Ni2+_ion
4 | 2.5179 | 0.1437218 | -0.02986663 | 2 | 1.958974 | 1 | 60 | 150 | Ni2+_ion
4 | 2 | 0.1486958 | -0.03038568 | 2 | 1.958974 | 1 | 60 | 150 | Ni2+_ion
4 | 1.5887 | 0.1537468 | -0.03054109 | 2 | 1.958974 | 1 | 60 | 150 | Ni2+_ion
4 | 1.2619 | 0.1587744 | -0.03071674 | 2 | 1.958974 | 1 | 60 | 150 | Ni2+_ion
4 | 1.0024 | 0.1641582 | -0.03104883 | 2 | 1.958974 | 1 | 60 | 150 | Ni2+_ion
4 | 0.79621 | 0.1695597 | -0.03097008 | 2 | 1.958974 | 1 | 60 | 150 | Ni2+_ion
4 | 0.63246 | 0.1755417 | -0.02959366 | 2 | 1.958974 | 1 | 60 | 150 | Ni2+_ion
4 | 0.50238 | 0.1813115 | -0.02856848 | 2 | 1.958974 | 1 | 60 | 150 | Ni2+_ion
4 | 0.39905 | 0.1862062 | -0.0273769 | 2 | 1.958974 | 1 | 60 | 150 | Ni2+_ion
4 | 0.31623 | 0.1909759 | -0.02510207 | 2 | 1.958974 | 1 | 60 | 150 | Ni2+_ion
4 | 0.25119 | 0.1962098 | -0.02286774 | 2 | 1.958974 | 1 | 60 | 150 | Ni2+_ion
4 | 0.2 | 0.2003091 | -0.01987531 | 2 | 1.958974 | 1 | 60 | 150 | Ni2+_ion
4 | 0.15849 | 0.2042153 | -0.01643025 | 2 | 1.958974 | 1 | 60 | 150 | Ni2+_ion
4 | 0.12619 | 0.2078851 | -0.01232269 | 2 | 1.958974 | 1 | 60 | 150 | Ni2+_ion
4 | 0.1 | 0.2107078 | -0.007524866 | 2 | 1.958974 | 1 | 60 | 150 | Ni2+_ion
4 | 0.079621 | 0.213526 | -0.001604356 | 2 | 1.958974 | 1 | 60 | 150 | Ni2+_ion
4 | 0.063246 | 0.2152505 | 0.004433953 | 2 | 1.958974 | 1 | 60 | 150 | Ni2+_ion
4 | 0.050238 | 0.2169684 | 0.01134567 | 2 | 1.958974 | 1 | 60 | 150 | Ni2+_ion
4 | 0.039905 | 0.2173215 | 0.01873715 | 2 | 1.958974 | 1 | 60 | 150 | Ni2+_ion
4 | 0.031698 | 0.2174853 | 0.02696996 | 2 | 1.958974 | 1 | 60 | 150 | Ni2+_ion
4 | 0.025179 | 0.2161842 | 0.03491759 | 2 | 1.958974 | 1 | 60 | 150 | Ni2+_ion
4 | 0.02 | 0.2131596 | 0.04345895 | 2 | 1.958974 | 1 | 60 | 150 | Ni2+_ion
4 | 0.015887 | 0.2093097 | 0.05212929 | 2 | 1.958974 | 1 | 60 | 150 | Ni2+_ion
4 | 0.012619 | 0.2037479 | 0.05956762 | 2 | 1.958974 | 1 | 60 | 150 | Ni2+_ion
4 | 0.010024 | 0.1963309 | 0.06648164 | 2 | 1.958974 | 1 | 60 | 150 | Ni2+_ion
6 | 20000 | 0.001084566 | 0.002432611 | 2 | 1.954689 | 1 | 60 | 150 | Ni2+_ion
6 | 15890 | 0.05818436 | -0.008031843 | 2 | 1.954689 | 1 | 60 | 150 | Ni2+_ion
6 | 12619 | 0.05521955 | -0.007705793 | 2 | 1.954689 | 1 | 60 | 150 | Ni2+_ion
6 | 10020 | 0.05271387 | -0.00706449 | 2 | 1.954689 | 1 | 60 | 150 | Ni2+_ion
6 | 7962 | 0.05124065 | -0.007193661 | 2 | 1.954689 | 1 | 60 | 150 | Ni2+_ion
6 | 6324.6 | 0.05055746 | -0.007437981 | 2 | 1.954689 | 1 | 60 | 150 | Ni2+_ion
6 | 5023.8 | 0.05033097 | -0.007741322 | 2 | 1.954689 | 1 | 60 | 150 | Ni2+_ion
6 | 3991 | 0.05055869 | -0.00812881 | 2 | 1.954689 | 1 | 60 | 150 | Ni2+_ion
6 | 3169.8 | 0.05105346 | -0.008507815 | 2 | 1.954689 | 1 | 60 | 150 | Ni2+_ion
6 | 2517.9 | 0.05177527 | -0.008918934 | 2 | 1.954689 | 1 | 60 | 150 | Ni2+_ion
6 | 2000 | 0.05270027 | -0.009279986 | 2 | 1.954689 | 1 | 60 | 150 | Ni2+_ion
6 | 1588.7 | 0.05372948 | -0.009578141 | 2 | 1.954689 | 1 | 60 | 150 | Ni2+_ion
6 | 1261.9 | 0.05479411 | -0.00994738 | 2 | 1.954689 | 1 | 60 | 150 | Ni2+_ion
6 | 1002.4 | 0.05591969 | -0.01033551 | 2 | 1.954689 | 1 | 60 | 150 | Ni2+_ion
6 | 796.21 | 0.05711219 | -0.01072408 | 2 | 1.954689 | 1 | 60 | 150 | Ni2+_ion
6 | 632.46 | 0.05835557 | -0.01122371 | 2 | 1.954689 | 1 | 60 | 150 | Ni2+_ion
6 | 502.38 | 0.05967438 | -0.01169619 | 2 | 1.954689 | 1 | 60 | 150 | Ni2+_ion
6 | 399.05 | 0.06105027 | -0.01229332 | 2 | 1.954689 | 1 | 60 | 150 | Ni2+_ion
6 | 316.98 | 0.06248383 | -0.01299209 | 2 | 1.954689 | 1 | 60 | 150 | Ni2+_ion
6 | 251.79 | 0.06409988 | -0.01378627 | 2 | 1.954689 | 1 | 60 | 150 | Ni2+_ion
6 | 200 | 0.06577191 | -0.01479031 | 2 | 1.954689 | 1 | 60 | 150 | Ni2+_ion
6 | 158.87 | 0.06768559 | -0.0158594 | 2 | 1.954689 | 1 | 60 | 150 | Ni2+_ion
6 | 126.19 | 0.06984143 | -0.01707637 | 2 | 1.954689 | 1 | 60 | 150 | Ni2+_ion
6 | 100.24 | 0.07228252 | -0.01834813 | 2 | 1.954689 | 1 | 60 | 150 | Ni2+_ion
6 | 79.621 | 0.07500294 | -0.01964646 | 2 | 1.954689 | 1 | 60 | 150 | Ni2+_ion
6 | 63.246 | 0.0779555 | -0.0209247 | 2 | 1.954689 | 1 | 60 | 150 | Ni2+_ion
6 | 50.238 | 0.08131415 | -0.02217243 | 2 | 1.954689 | 1 | 60 | 150 | Ni2+_ion
6 | 39.905 | 0.08491696 | -0.02336128 | 2 | 1.954689 | 1 | 60 | 150 | Ni2+_ion
6 | 31.698 | 0.08871 | -0.02445239 | 2 | 1.954689 | 1 | 60 | 150 | Ni2+_ion
6 | 25.179 | 0.09297771 | -0.02539925 | 2 | 1.954689 | 1 | 60 | 150 | Ni2+_ion
6 | 20 | 0.09799497 | -0.02599053 | 2 | 1.954689 | 1 | 60 | 150 | Ni2+_ion
6 | 15.887 | 0.1040147 | -0.02599593 | 2 | 1.954689 | 1 | 60 | 150 | Ni2+_ion
6 | 12.619 | 0.1083382 | -0.02657583 | 2 | 1.954689 | 1 | 60 | 150 | Ni2+_ion
6 | 10.024 | 0.1130471 | -0.0268131 | 2 | 1.954689 | 1 | 60 | 150 | Ni2+_ion
6 | 7.9621 | 0.1178051 | -0.0273416 | 2 | 1.954689 | 1 | 60 | 150 | Ni2+_ion
6 | 6.3246 | 0.1224138 | -0.02736982 | 2 | 1.954689 | 1 | 60 | 150 | Ni2+_ion
6 | 5.0238 | 0.1269664 | -0.02779737 | 2 | 1.954689 | 1 | 60 | 150 | Ni2+_ion
6 | 3.9905 | 0.1317488 | -0.0279877 | 2 | 1.954689 | 1 | 60 | 150 | Ni2+_ion
6 | 3.1698 | 0.1366171 | -0.02845801 | 2 | 1.954689 | 1 | 60 | 150 | Ni2+_ion
6 | 2.5179 | 0.1414196 | -0.02873844 | 2 | 1.954689 | 1 | 60 | 150 | Ni2+_ion
6 | 2 | 0.1465369 | -0.02913239 | 2 | 1.954689 | 1 | 60 | 150 | Ni2+_ion
6 | 1.5887 | 0.1515406 | -0.02950615 | 2 | 1.954689 | 1 | 60 | 150 | Ni2+_ion
6 | 1.2619 | 0.1562805 | -0.02967134 | 2 | 1.954689 | 1 | 60 | 150 | Ni2+_ion
6 | 1.0024 | 0.1616405 | -0.030019 | 2 | 1.954689 | 1 | 60 | 150 | Ni2+_ion
6 | 0.79621 | 0.1667677 | -0.03023609 | 2 | 1.954689 | 1 | 60 | 150 | Ni2+_ion
6 | 0.63246 | 0.1728382 | -0.02902491 | 2 | 1.954689 | 1 | 60 | 150 | Ni2+_ion
6 | 0.50238 | 0.1785523 | -0.02797015 | 2 | 1.954689 | 1 | 60 | 150 | Ni2+_ion
6 | 0.39905 | 0.1839397 | -0.02699877 | 2 | 1.954689 | 1 | 60 | 150 | Ni2+_ion
6 | 0.31623 | 0.1888069 | -0.02517124 | 2 | 1.954689 | 1 | 60 | 150 | Ni2+_ion
6 | 0.25119 | 0.1938002 | -0.02305724 | 2 | 1.954689 | 1 | 60 | 150 | Ni2+_ion
6 | 0.2 | 0.1979663 | -0.02019608 | 2 | 1.954689 | 1 | 60 | 150 | Ni2+_ion
6 | 0.15849 | 0.202213 | -0.01701105 | 2 | 1.954689 | 1 | 60 | 150 | Ni2+_ion
6 | 0.12619 | 0.2060789 | -0.01277246 | 2 | 1.954689 | 1 | 60 | 150 | Ni2+_ion
6 | 0.1 | 0.2094079 | -0.007922486 | 2 | 1.954689 | 1 | 60 | 150 | Ni2+_ion
6 | 0.079621 | 0.2120424 | -0.002557576 | 2 | 1.954689 | 1 | 60 | 150 | Ni2+_ion
6 | 0.063246 | 0.2142065 | 0.003282742 | 2 | 1.954689 | 1 | 60 | 150 | Ni2+_ion
6 | 0.050238 | 0.2160686 | 0.009627169 | 2 | 1.954689 | 1 | 60 | 150 | Ni2+_ion
6 | 0.039905 | 0.2168168 | 0.01695194 | 2 | 1.954689 | 1 | 60 | 150 | Ni2+_ion
6 | 0.031698 | 0.2172159 | 0.02485282 | 2 | 1.954689 | 1 | 60 | 150 | Ni2+_ion
6 | 0.025179 | 0.2156559 | 0.03281645 | 2 | 1.954689 | 1 | 60 | 150 | Ni2+_ion
6 | 0.02 | 0.2139928 | 0.04111947 | 2 | 1.954689 | 1 | 60 | 150 | Ni2+_ion
6 | 0.015887 | 0.2104517 | 0.04941153 | 2 | 1.954689 | 1 | 60 | 150 | Ni2+_ion
6 | 0.012619 | 0.2051091 | 0.05683693 | 2 | 1.954689 | 1 | 60 | 150 | Ni2+_ion
6 | 0.010024 | 0.1978076 | 0.06338438 | 2 | 1.954689 | 1 | 60 | 150 | Ni2+_ion