## Sheet1
Time(h) | Freq | Zreal | Zimag | ppm | mean_voltage | current | temperature | flow | Label
0 | 20000 | 0.04168432 | -0.001807378 | 2 | 1.811754 | 1 | 60 | 150 | Cr3+_ion
0 | 15890 | 0.04236546 | -0.001773091 | 2 | 1.811754 | 1 | 60 | 150 | Cr3+_ion
0 | 12619 | 0.04324805 | -0.001764164 | 2 | 1.811754 | 1 | 60 | 150 | Cr3+_ion
0 | 10020 | 0.04435182 | -0.001709191 | 2 | 1.811754 | 1 | 60 | 150 | Cr3+_ion
0 | 7962 | 0.04569039 | -0.00173664 | 2 | 1.811754 | 1 | 60 | 150 | Cr3+_ion
0 | 6324.6 | 0.04716535 | -0.001823299 | 2 | 1.811754 | 1 | 60 | 150 | Cr3+_ion
0 | 5023.8 | 0.04889033 | -0.00212585 | 2 | 1.811754 | 1 | 60 | 150 | Cr3+_ion
0 | 3991 | 0.05039077 | -0.002637952 | 2 | 1.811754 | 1 | 60 | 150 | Cr3+_ion
0 | 3169.8 | 0.05161973 | -0.003203266 | 2 | 1.811754 | 1 | 60 | 150 | Cr3+_ion
0 | 2517.9 | 0.0527038 | -0.003770052 | 2 | 1.811754 | 1 | 60 | 150 | Cr3+_ion
0 | 2000 | 0.05363981 | -0.004306135 | 2 | 1.811754 | 1 | 60 | 150 | Cr3+_ion
0 | 1588.7 | 0.05449005 | -0.004777643 | 2 | 1.811754 | 1 | 60 | 150 | Cr3+_ion
0 | 1261.9 | 0.05537718 | -0.005364397 | 2 | 1.811754 | 1 | 60 | 150 | Cr3+_ion
0 | 1002.4 | 0.05632501 | -0.005964802 | 2 | 1.811754 | 1 | 60 | 150 | Cr3+_ion
0 | 796.21 | 0.05738133 | -0.006582136 | 2 | 1.811754 | 1 | 60 | 150 | Cr3+_ion
0 | 632.46 | 0.05851679 | -0.00722168 | 2 | 1.811754 | 1 | 60 | 150 | Cr3+_ion
0 | 502.38 | 0.05973187 | -0.007903708 | 2 | 1.811754 | 1 | 60 | 150 | Cr3+_ion
0 | 399.05 | 0.06103025 | -0.008571254 | 2 | 1.811754 | 1 | 60 | 150 | Cr3+_ion
0 | 316.98 | 0.06246354 | -0.009234746 | 2 | 1.811754 | 1 | 60 | 150 | Cr3+_ion
0 | 251.79 | 0.06393678 | -0.009919596 | 2 | 1.811754 | 1 | 60 | 150 | Cr3+_ion
0 | 200 | 0.06554525 | -0.01064041 | 2 | 1.811754 | 1 | 60 | 150 | Cr3+_ion
0 | 158.87 | 0.06726398 | -0.01139182 | 2 | 1.811754 | 1 | 60 | 150 | Cr3+_ion
0 | 126.19 | 0.06904214 | -0.01215648 | 2 | 1.811754 | 1 | 60 | 150 | Cr3+_ion
0 | 100.24 | 0.07096579 | -0.01293932 | 2 | 1.811754 | 1 | 60 | 150 | Cr3+_ion
0 | 79.621 | 0.07303008 | -0.0137282 | 2 | 1.811754 | 1 | 60 | 150 | Cr3+_ion
0 | 63.246 | 0.07518895 | -0.01450072 | 2 | 1.811754 | 1 | 60 | 150 | Cr3+_ion
0 | 50.238 | 0.07759323 | -0.01527537 | 2 | 1.811754 | 1 | 60 | 150 | Cr3+_ion
0 | 39.905 | 0.08010871 | -0.01598584 | 2 | 1.811754 | 1 | 60 | 150 | Cr3+_ion
0 | 31.698 | 0.08276397 | -0.01669527 | 2 | 1.811754 | 1 | 60 | 150 | Cr3+_ion
0 | 25.179 | 0.08574469 | -0.01727245 | 2 | 1.811754 | 1 | 60 | 150 | Cr3+_ion
0 | 20 | 0.0892141 | -0.01760524 | 2 | 1.811754 | 1 | 60 | 150 | Cr3+_ion
0 | 15.887 | 0.09332816 | -0.01755431 | 2 | 1.811754 | 1 | 60 | 150 | Cr3+_ion
0 | 12.619 | 0.09656437 | -0.01780925 | 2 | 1.811754 | 1 | 60 | 150 | Cr3+_ion
0 | 10.024 | 0.09977744 | -0.0180622 | 2 | 1.811754 | 1 | 60 | 150 | Cr3+_ion
0 | 7.9621 | 0.1031083 | -0.01832234 | 2 | 1.811754 | 1 | 60 | 150 | Cr3+_ion
0 | 6.3246 | 0.1062515 | -0.0183084 | 2 | 1.811754 | 1 | 60 | 150 | Cr3+_ion
0 | 5.0238 | 0.1094151 | -0.01820868 | 2 | 1.811754 | 1 | 60 | 150 | Cr3+_ion
0 | 3.9905 | 0.1128985 | -0.01823588 | 2 | 1.811754 | 1 | 60 | 150 | Cr3+_ion
0 | 3.1698 | 0.1161948 | -0.01829264 | 2 | 1.811754 | 1 | 60 | 150 | Cr3+_ion
0 | 2.5179 | 0.1194815 | -0.01815176 | 2 | 1.811754 | 1 | 60 | 150 | Cr3+_ion
0 | 2 | 0.122781 | -0.01809116 | 2 | 1.811754 | 1 | 60 | 150 | Cr3+_ion
0 | 1.5887 | 0.1261164 | -0.01793746 | 2 | 1.811754 | 1 | 60 | 150 | Cr3+_ion
0 | 1.2619 | 0.1292159 | -0.017765 | 2 | 1.811754 | 1 | 60 | 150 | Cr3+_ion
0 | 1.0024 | 0.1320793 | -0.01735406 | 2 | 1.811754 | 1 | 60 | 150 | Cr3+_ion
0 | 0.79621 | 0.135405 | -0.01692252 | 2 | 1.811754 | 1 | 60 | 150 | Cr3+_ion
0 | 0.63246 | 0.1381566 | -0.01572802 | 2 | 1.811754 | 1 | 60 | 150 | Cr3+_ion
0 | 0.50238 | 0.1412985 | -0.01475723 | 2 | 1.811754 | 1 | 60 | 150 | Cr3+_ion
0 | 0.39905 | 0.1434721 | -0.01338854 | 2 | 1.811754 | 1 | 60 | 150 | Cr3+_ion
0 | 0.31623 | 0.1455811 | -0.01223288 | 2 | 1.811754 | 1 | 60 | 150 | Cr3+_ion
0 | 0.25119 | 0.1477122 | -0.01056048 | 2 | 1.811754 | 1 | 60 | 150 | Cr3+_ion
0 | 0.2 | 0.1490947 | -0.008717 | 2 | 1.811754 | 1 | 60 | 150 | Cr3+_ion
0 | 0.15849 | 0.1499695 | -0.006809309 | 2 | 1.811754 | 1 | 60 | 150 | Cr3+_ion
0 | 0.12619 | 0.1508504 | -0.005258747 | 2 | 1.811754 | 1 | 60 | 150 | Cr3+_ion
0 | 0.1 | 0.1503889 | -0.00317578 | 2 | 1.811754 | 1 | 60 | 150 | Cr3+_ion
0 | 0.079621 | 0.150282 | -0.001076317 | 2 | 1.811754 | 1 | 60 | 150 | Cr3+_ion
0 | 0.063246 | 0.1495385 | 0.0004699163 | 2 | 1.811754 | 1 | 60 | 150 | Cr3+_ion
0 | 0.050238 | 0.1484687 | 0.002660412 | 2 | 1.811754 | 1 | 60 | 150 | Cr3+_ion
0 | 0.039905 | 0.1472965 | 0.004219595 | 2 | 1.811754 | 1 | 60 | 150 | Cr3+_ion
0 | 0.031698 | 0.1456713 | 0.006000155 | 2 | 1.811754 | 1 | 60 | 150 | Cr3+_ion
0 | 0.025179 | 0.1437765 | 0.006967975 | 2 | 1.811754 | 1 | 60 | 150 | Cr3+_ion
0 | 0.02 | 0.1420837 | 0.008333017 | 2 | 1.811754 | 1 | 60 | 150 | Cr3+_ion
0 | 0.015887 | 0.1398379 | 0.009410979 | 2 | 1.811754 | 1 | 60 | 150 | Cr3+_ion
0 | 0.012619 | 0.1379591 | 0.01062564 | 2 | 1.811754 | 1 | 60 | 150 | Cr3+_ion
0 | 0.010024 | 0.1358804 | 0.01114479 | 2 | 1.811754 | 1 | 60 | 150 | Cr3+_ion
2 | 20000 | 0.0008961461 | 0.001496871 | 2 | 1.832283 | 1 | 60 | 150 | Cr3+_ion
2 | 15890 | 0.04266602 | -0.001843529 | 2 | 1.832283 | 1 | 60 | 150 | Cr3+_ion
2 | 12619 | 0.04339911 | -0.001833452 | 2 | 1.832283 | 1 | 60 | 150 | Cr3+_ion
2 | 10020 | 0.04437383 | -0.001802546 | 2 | 1.832283 | 1 | 60 | 150 | Cr3+_ion
2 | 7962 | 0.04547085 | -0.001744431 | 2 | 1.832283 | 1 | 60 | 150 | Cr3+_ion
2 | 6324.6 | 0.04688149 | -0.00182256 | 2 | 1.832283 | 1 | 60 | 150 | Cr3+_ion
2 | 5023.8 | 0.04861114 | -0.00209535 | 2 | 1.832283 | 1 | 60 | 150 | Cr3+_ion
2 | 3991 | 0.05030706 | -0.002602485 | 2 | 1.832283 | 1 | 60 | 150 | Cr3+_ion
2 | 3169.8 | 0.0516634 | -0.003221279 | 2 | 1.832283 | 1 | 60 | 150 | Cr3+_ion
2 | 2517.9 | 0.05285963 | -0.003862351 | 2 | 1.832283 | 1 | 60 | 150 | Cr3+_ion
2 | 2000 | 0.05385606 | -0.004416748 | 2 | 1.832283 | 1 | 60 | 150 | Cr3+_ion
2 | 1588.7 | 0.05477801 | -0.004939886 | 2 | 1.832283 | 1 | 60 | 150 | Cr3+_ion
2 | 1261.9 | 0.05576392 | -0.005545598 | 2 | 1.832283 | 1 | 60 | 150 | Cr3+_ion
2 | 1002.4 | 0.05675605 | -0.006166147 | 2 | 1.832283 | 1 | 60 | 150 | Cr3+_ion
2 | 796.21 | 0.05782196 | -0.006799887 | 2 | 1.832283 | 1 | 60 | 150 | Cr3+_ion
2 | 632.46 | 0.05906121 | -0.007479081 | 2 | 1.832283 | 1 | 60 | 150 | Cr3+_ion
2 | 502.38 | 0.06028717 | -0.008165927 | 2 | 1.832283 | 1 | 60 | 150 | Cr3+_ion
2 | 399.05 | 0.06169051 | -0.008868608 | 2 | 1.832283 | 1 | 60 | 150 | Cr3+_ion
2 | 316.98 | 0.06314094 | -0.009549374 | 2 | 1.832283 | 1 | 60 | 150 | Cr3+_ion
2 | 251.79 | 0.06465937 | -0.01023835 | 2 | 1.832283 | 1 | 60 | 150 | Cr3+_ion
2 | 200 | 0.06632514 | -0.0109287 | 2 | 1.832283 | 1 | 60 | 150 | Cr3+_ion
2 | 158.87 | 0.06808576 | -0.01170746 | 2 | 1.832283 | 1 | 60 | 150 | Cr3+_ion
2 | 126.19 | 0.06989094 | -0.01246255 | 2 | 1.832283 | 1 | 60 | 150 | Cr3+_ion
2 | 100.24 | 0.07186789 | -0.01323449 | 2 | 1.832283 | 1 | 60 | 150 | Cr3+_ion
2 | 79.621 | 0.07399934 | -0.01401304 | 2 | 1.832283 | 1 | 60 | 150 | Cr3+_ion
2 | 63.246 | 0.07623035 | -0.0147851 | 2 | 1.832283 | 1 | 60 | 150 | Cr3+_ion
2 | 50.238 | 0.07866858 | -0.01554459 | 2 | 1.832283 | 1 | 60 | 150 | Cr3+_ion
2 | 39.905 | 0.08123609 | -0.01626591 | 2 | 1.832283 | 1 | 60 | 150 | Cr3+_ion
2 | 31.698 | 0.0839108 | -0.01692747 | 2 | 1.832283 | 1 | 60 | 150 | Cr3+_ion
2 | 25.179 | 0.08693017 | -0.01747097 | 2 | 1.832283 | 1 | 60 | 150 | Cr3+_ion
2 | 20 | 0.09048974 | -0.01781751 | 2 | 1.832283 | 1 | 60 | 150 | Cr3+_ion
2 | 15.887 | 0.09477652 | -0.0178679 | 2 | 1.832283 | 1 | 60 | 150 | Cr3+_ion
2 | 12.619 | 0.09788636 | -0.01792738 | 2 | 1.832283 | 1 | 60 | 150 | Cr3+_ion
2 | 10.024 | 0.1011581 | -0.01815734 | 2 | 1.832283 | 1 | 60 | 150 | Cr3+_ion
2 | 7.9621 | 0.1044882 | -0.01833339 | 2 | 1.832283 | 1 | 60 | 150 | Cr3+_ion
2 | 6.3246 | 0.107696 | -0.01837656 | 2 | 1.832283 | 1 | 60 | 150 | Cr3+_ion
2 | 5.0238 | 0.1110936 | -0.0184824 | 2 | 1.832283 | 1 | 60 | 150 | Cr3+_ion
2 | 3.9905 | 0.1142307 | -0.01847091 | 2 | 1.832283 | 1 | 60 | 150 | Cr3+_ion
2 | 3.1698 | 0.1176114 | -0.01849887 | 2 | 1.832283 | 1 | 60 | 150 | Cr3+_ion
2 | 2.5179 | 0.1211456 | -0.01829691 | 2 | 1.832283 | 1 | 60 | 150 | Cr3+_ion
2 | 2 | 0.1243299 | -0.01818683 | 2 | 1.832283 | 1 | 60 | 150 | Cr3+_ion
2 | 1.5887 | 0.1275222 | -0.01811191 | 2 | 1.832283 | 1 | 60 | 150 | Cr3+_ion
2 | 1.2619 | 0.1310082 | -0.01781509 | 2 | 1.832283 | 1 | 60 | 150 | Cr3+_ion
2 | 1.0024 | 0.1342671 | -0.01739407 | 2 | 1.832283 | 1 | 60 | 150 | Cr3+_ion
2 | 0.79621 | 0.1371863 | -0.01714678 | 2 | 1.832283 | 1 | 60 | 150 | Cr3+_ion
2 | 0.63246 | 0.1404797 | -0.01585281 | 2 | 1.832283 | 1 | 60 | 150 | Cr3+_ion
2 | 0.50238 | 0.1429661 | -0.01511349 | 2 | 1.832283 | 1 | 60 | 150 | Cr3+_ion
2 | 0.39905 | 0.1454675 | -0.01361992 | 2 | 1.832283 | 1 | 60 | 150 | Cr3+_ion
2 | 0.31623 | 0.1476231 | -0.01221889 | 2 | 1.832283 | 1 | 60 | 150 | Cr3+_ion
2 | 0.25119 | 0.1494739 | -0.01108449 | 2 | 1.832283 | 1 | 60 | 150 | Cr3+_ion
2 | 0.2 | 0.1509279 | -0.009096426 | 2 | 1.832283 | 1 | 60 | 150 | Cr3+_ion
2 | 0.15849 | 0.1520955 | -0.007190663 | 2 | 1.832283 | 1 | 60 | 150 | Cr3+_ion
2 | 0.12619 | 0.1519319 | -0.005289139 | 2 | 1.832283 | 1 | 60 | 150 | Cr3+_ion
2 | 0.1 | 0.1526907 | -0.003486205 | 2 | 1.832283 | 1 | 60 | 150 | Cr3+_ion
2 | 0.079621 | 0.1522756 | -0.001097219 | 2 | 1.832283 | 1 | 60 | 150 | Cr3+_ion
2 | 0.063246 | 0.1513024 | 0.0007296419 | 2 | 1.832283 | 1 | 60 | 150 | Cr3+_ion
2 | 0.050238 | 0.1507304 | 0.002464091 | 2 | 1.832283 | 1 | 60 | 150 | Cr3+_ion
2 | 0.039905 | 0.1488643 | 0.004167803 | 2 | 1.832283 | 1 | 60 | 150 | Cr3+_ion
2 | 0.031698 | 0.1472508 | 0.0056442 | 2 | 1.832283 | 1 | 60 | 150 | Cr3+_ion
2 | 0.025179 | 0.145646 | 0.007150754 | 2 | 1.832283 | 1 | 60 | 150 | Cr3+_ion
2 | 0.02 | 0.1436202 | 0.008293672 | 2 | 1.832283 | 1 | 60 | 150 | Cr3+_ion
2 | 0.015887 | 0.141266 | 0.009138683 | 2 | 1.832283 | 1 | 60 | 150 | Cr3+_ion
2 | 0.012619 | 0.1392303 | 0.01021162 | 2 | 1.832283 | 1 | 60 | 150 | Cr3+_ion
2 | 0.010024 | 0.1375081 | 0.01085043 | 2 | 1.832283 | 1 | 60 | 150 | Cr3+_ion
4 | 20000 | 0.04175593 | -0.00189465 | 2 | 1.831858 | 1 | 60 | 150 | Cr3+_ion
4 | 15890 | 0.04256311 | -0.001920053 | 2 | 1.831858 | 1 | 60 | 150 | Cr3+_ion
4 | 12619 | 0.04348594 | -0.001935116 | 2 | 1.831858 | 1 | 60 | 150 | Cr3+_ion
4 | 10020 | 0.04462636 | -0.001990102 | 2 | 1.831858 | 1 | 60 | 150 | Cr3+_ion
4 | 7962 | 0.04607365 | -0.001968777 | 2 | 1.831858 | 1 | 60 | 150 | Cr3+_ion
4 | 6324.6 | 0.04771883 | -0.002109511 | 2 | 1.831858 | 1 | 60 | 150 | Cr3+_ion
4 | 5023.8 | 0.04943362 | -0.002478876 | 2 | 1.831858 | 1 | 60 | 150 | Cr3+_ion
4 | 3991 | 0.05098059 | -0.003064743 | 2 | 1.831858 | 1 | 60 | 150 | Cr3+_ion
4 | 3169.8 | 0.05222305 | -0.0036302 | 2 | 1.831858 | 1 | 60 | 150 | Cr3+_ion
4 | 2517.9 | 0.05330629 | -0.004240401 | 2 | 1.831858 | 1 | 60 | 150 | Cr3+_ion
4 | 2000 | 0.05422788 | -0.004728526 | 2 | 1.831858 | 1 | 60 | 150 | Cr3+_ion
4 | 1588.7 | 0.05516697 | -0.005280754 | 2 | 1.831858 | 1 | 60 | 150 | Cr3+_ion
4 | 1261.9 | 0.05608783 | -0.005849078 | 2 | 1.831858 | 1 | 60 | 150 | Cr3+_ion
4 | 1002.4 | 0.05708918 | -0.006428363 | 2 | 1.831858 | 1 | 60 | 150 | Cr3+_ion
4 | 796.21 | 0.05818053 | -0.007048065 | 2 | 1.831858 | 1 | 60 | 150 | Cr3+_ion
4 | 632.46 | 0.05935319 | -0.007692652 | 2 | 1.831858 | 1 | 60 | 150 | Cr3+_ion
4 | 502.38 | 0.06066166 | -0.008370548 | 2 | 1.831858 | 1 | 60 | 150 | Cr3+_ion
4 | 399.05 | 0.06202915 | -0.009034832 | 2 | 1.831858 | 1 | 60 | 150 | Cr3+_ion
4 | 316.98 | 0.06347727 | -0.009671569 | 2 | 1.831858 | 1 | 60 | 150 | Cr3+_ion
4 | 251.79 | 0.06498917 | -0.01042453 | 2 | 1.831858 | 1 | 60 | 150 | Cr3+_ion
4 | 200 | 0.06663593 | -0.011089 | 2 | 1.831858 | 1 | 60 | 150 | Cr3+_ion
4 | 158.87 | 0.06836878 | -0.01182205 | 2 | 1.831858 | 1 | 60 | 150 | Cr3+_ion
4 | 126.19 | 0.07023144 | -0.01257656 | 2 | 1.831858 | 1 | 60 | 150 | Cr3+_ion
4 | 100.24 | 0.07220847 | -0.01335528 | 2 | 1.831858 | 1 | 60 | 150 | Cr3+_ion
4 | 79.621 | 0.07431419 | -0.01413985 | 2 | 1.831858 | 1 | 60 | 150 | Cr3+_ion
4 | 63.246 | 0.07654037 | -0.01489075 | 2 | 1.831858 | 1 | 60 | 150 | Cr3+_ion
4 | 50.238 | 0.07901349 | -0.01564371 | 2 | 1.831858 | 1 | 60 | 150 | Cr3+_ion
4 | 39.905 | 0.08161842 | -0.01636448 | 2 | 1.831858 | 1 | 60 | 150 | Cr3+_ion
4 | 31.698 | 0.08430172 | -0.01703286 | 2 | 1.831858 | 1 | 60 | 150 | Cr3+_ion
4 | 25.179 | 0.08729123 | -0.0175855 | 2 | 1.831858 | 1 | 60 | 150 | Cr3+_ion
4 | 20 | 0.09080924 | -0.01788497 | 2 | 1.831858 | 1 | 60 | 150 | Cr3+_ion
4 | 15.887 | 0.09505693 | -0.01778265 | 2 | 1.831858 | 1 | 60 | 150 | Cr3+_ion
4 | 12.619 | 0.09814983 | -0.01804856 | 2 | 1.831858 | 1 | 60 | 150 | Cr3+_ion
4 | 10.024 | 0.1014017 | -0.01814515 | 2 | 1.831858 | 1 | 60 | 150 | Cr3+_ion
4 | 7.9621 | 0.1046039 | -0.01829885 | 2 | 1.831858 | 1 | 60 | 150 | Cr3+_ion
4 | 6.3246 | 0.1079247 | -0.01846324 | 2 | 1.831858 | 1 | 60 | 150 | Cr3+_ion
4 | 5.0238 | 0.1113506 | -0.01848205 | 2 | 1.831858 | 1 | 60 | 150 | Cr3+_ion
4 | 3.9905 | 0.1145323 | -0.01835219 | 2 | 1.831858 | 1 | 60 | 150 | Cr3+_ion
4 | 3.1698 | 0.1178112 | -0.01840004 | 2 | 1.831858 | 1 | 60 | 150 | Cr3+_ion
4 | 2.5179 | 0.1209894 | -0.01839183 | 2 | 1.831858 | 1 | 60 | 150 | Cr3+_ion
4 | 2 | 0.1241657 | -0.01819933 | 2 | 1.831858 | 1 | 60 | 150 | Cr3+_ion
4 | 1.5887 | 0.1276924 | -0.01817007 | 2 | 1.831858 | 1 | 60 | 150 | Cr3+_ion
4 | 1.2619 | 0.1304894 | -0.01798564 | 2 | 1.831858 | 1 | 60 | 150 | Cr3+_ion
4 | 1.0024 | 0.1338362 | -0.01759063 | 2 | 1.831858 | 1 | 60 | 150 | Cr3+_ion
4 | 0.79621 | 0.1368085 | -0.01722329 | 2 | 1.831858 | 1 | 60 | 150 | Cr3+_ion
4 | 0.63246 | 0.1403529 | -0.01608267 | 2 | 1.831858 | 1 | 60 | 150 | Cr3+_ion
4 | 0.50238 | 0.1430202 | -0.01493265 | 2 | 1.831858 | 1 | 60 | 150 | Cr3+_ion
4 | 0.39905 | 0.1453726 | -0.01411887 | 2 | 1.831858 | 1 | 60 | 150 | Cr3+_ion
4 | 0.31623 | 0.1477162 | -0.01283765 | 2 | 1.831858 | 1 | 60 | 150 | Cr3+_ion
4 | 0.25119 | 0.1495665 | -0.01125742 | 2 | 1.831858 | 1 | 60 | 150 | Cr3+_ion
4 | 0.2 | 0.1510356 | -0.009784058 | 2 | 1.831858 | 1 | 60 | 150 | Cr3+_ion
4 | 0.15849 | 0.1520753 | -0.00753903 | 2 | 1.831858 | 1 | 60 | 150 | Cr3+_ion
4 | 0.12619 | 0.1522646 | -0.005913738 | 2 | 1.831858 | 1 | 60 | 150 | Cr3+_ion
4 | 0.1 | 0.1528507 | -0.003317468 | 2 | 1.831858 | 1 | 60 | 150 | Cr3+_ion
4 | 0.079621 | 0.1520714 | -0.00186639 | 2 | 1.831858 | 1 | 60 | 150 | Cr3+_ion
4 | 0.063246 | 0.1517615 | -6.35252e-06 | 2 | 1.831858 | 1 | 60 | 150 | Cr3+_ion
4 | 0.050238 | 0.1500369 | 0.002060971 | 2 | 1.831858 | 1 | 60 | 150 | Cr3+_ion
4 | 0.039905 | 0.1499326 | 0.003624644 | 2 | 1.831858 | 1 | 60 | 150 | Cr3+_ion
4 | 0.031698 | 0.1473159 | 0.005300129 | 2 | 1.831858 | 1 | 60 | 150 | Cr3+_ion
4 | 0.025179 | 0.1454978 | 0.007103299 | 2 | 1.831858 | 1 | 60 | 150 | Cr3+_ion
4 | 0.02 | 0.1441142 | 0.008202692 | 2 | 1.831858 | 1 | 60 | 150 | Cr3+_ion
4 | 0.015887 | 0.1421226 | 0.008678168 | 2 | 1.831858 | 1 | 60 | 150 | Cr3+_ion
4 | 0.012619 | 0.1398423 | 0.009650841 | 2 | 1.831858 | 1 | 60 | 150 | Cr3+_ion
4 | 0.010024 | 0.1383497 | 0.01066607 | 2 | 1.831858 | 1 | 60 | 150 | Cr3+_ion
6 | 20000 | 0.003132402 | -0.001400842 | 2 | 1.84065 | 1 | 60 | 150 | Cr3+_ion
6 | 15890 | 0.04241392 | -0.001940005 | 2 | 1.84065 | 1 | 60 | 150 | Cr3+_ion
6 | 12619 | 0.04326426 | -0.001950563 | 2 | 1.84065 | 1 | 60 | 150 | Cr3+_ion
6 | 10020 | 0.04435149 | -0.001868464 | 2 | 1.84065 | 1 | 60 | 150 | Cr3+_ion
6 | 7962 | 0.04575667 | -0.001948929 | 2 | 1.84065 | 1 | 60 | 150 | Cr3+_ion
6 | 6324.6 | 0.04732755 | -0.002080441 | 2 | 1.84065 | 1 | 60 | 150 | Cr3+_ion
6 | 5023.8 | 0.04917103 | -0.002448103 | 2 | 1.84065 | 1 | 60 | 150 | Cr3+_ion
6 | 3991 | 0.05086072 | -0.003059076 | 2 | 1.84065 | 1 | 60 | 150 | Cr3+_ion
6 | 3169.8 | 0.05228505 | -0.003738512 | 2 | 1.84065 | 1 | 60 | 150 | Cr3+_ion
6 | 2517.9 | 0.0534665 | -0.004408781 | 2 | 1.84065 | 1 | 60 | 150 | Cr3+_ion
6 | 2000 | 0.05448734 | -0.004959761 | 2 | 1.84065 | 1 | 60 | 150 | Cr3+_ion
6 | 1588.7 | 0.05545149 | -0.005507664 | 2 | 1.84065 | 1 | 60 | 150 | Cr3+_ion
6 | 1261.9 | 0.05647605 | -0.006097315 | 2 | 1.84065 | 1 | 60 | 150 | Cr3+_ion
6 | 1002.4 | 0.05755278 | -0.006716009 | 2 | 1.84065 | 1 | 60 | 150 | Cr3+_ion
6 | 796.21 | 0.0586774 | -0.007379516 | 2 | 1.84065 | 1 | 60 | 150 | Cr3+_ion
6 | 632.46 | 0.05993506 | -0.0080552 | 2 | 1.84065 | 1 | 60 | 150 | Cr3+_ion
6 | 502.38 | 0.06124156 | -0.008738991 | 2 | 1.84065 | 1 | 60 | 150 | Cr3+_ion
6 | 399.05 | 0.0627321 | -0.009427765 | 2 | 1.84065 | 1 | 60 | 150 | Cr3+_ion
6 | 316.98 | 0.06419489 | -0.01012072 | 2 | 1.84065 | 1 | 60 | 150 | Cr3+_ion
6 | 251.79 | 0.06583297 | -0.01084315 | 2 | 1.84065 | 1 | 60 | 150 | Cr3+_ion
6 | 200 | 0.06750131 | -0.01154514 | 2 | 1.84065 | 1 | 60 | 150 | Cr3+_ion
6 | 158.87 | 0.06931664 | -0.01228759 | 2 | 1.84065 | 1 | 60 | 150 | Cr3+_ion
6 | 126.19 | 0.07123553 | -0.0130616 | 2 | 1.84065 | 1 | 60 | 150 | Cr3+_ion
6 | 100.24 | 0.07328014 | -0.0138349 | 2 | 1.84065 | 1 | 60 | 150 | Cr3+_ion
6 | 79.621 | 0.07546103 | -0.01460574 | 2 | 1.84065 | 1 | 60 | 150 | Cr3+_ion
6 | 63.246 | 0.07776448 | -0.01538037 | 2 | 1.84065 | 1 | 60 | 150 | Cr3+_ion
6 | 50.238 | 0.0803078 | -0.01613771 | 2 | 1.84065 | 1 | 60 | 150 | Cr3+_ion
6 | 39.905 | 0.08296573 | -0.01684753 | 2 | 1.84065 | 1 | 60 | 150 | Cr3+_ion
6 | 31.698 | 0.08573947 | -0.01750247 | 2 | 1.84065 | 1 | 60 | 150 | Cr3+_ion
6 | 25.179 | 0.0888167 | -0.01804068 | 2 | 1.84065 | 1 | 60 | 150 | Cr3+_ion
6 | 20 | 0.09244329 | -0.01834973 | 2 | 1.84065 | 1 | 60 | 150 | Cr3+_ion
6 | 15.887 | 0.09682873 | -0.01830011 | 2 | 1.84065 | 1 | 60 | 150 | Cr3+_ion
6 | 12.619 | 0.1002392 | -0.01842281 | 2 | 1.84065 | 1 | 60 | 150 | Cr3+_ion
6 | 10.024 | 0.1031772 | -0.01861187 | 2 | 1.84065 | 1 | 60 | 150 | Cr3+_ion
6 | 7.9621 | 0.1065792 | -0.0188624 | 2 | 1.84065 | 1 | 60 | 150 | Cr3+_ion
6 | 6.3246 | 0.1101321 | -0.01874271 | 2 | 1.84065 | 1 | 60 | 150 | Cr3+_ion
6 | 5.0238 | 0.1132402 | -0.01884063 | 2 | 1.84065 | 1 | 60 | 150 | Cr3+_ion
6 | 3.9905 | 0.1168368 | -0.01879248 | 2 | 1.84065 | 1 | 60 | 150 | Cr3+_ion
6 | 3.1698 | 0.1201966 | -0.01896765 | 2 | 1.84065 | 1 | 60 | 150 | Cr3+_ion
6 | 2.5179 | 0.1234576 | -0.01871661 | 2 | 1.84065 | 1 | 60 | 150 | Cr3+_ion
6 | 2 | 0.1270943 | -0.01863637 | 2 | 1.84065 | 1 | 60 | 150 | Cr3+_ion
6 | 1.5887 | 0.1301741 | -0.01872103 | 2 | 1.84065 | 1 | 60 | 150 | Cr3+_ion
6 | 1.2619 | 0.1336117 | -0.01866501 | 2 | 1.84065 | 1 | 60 | 150 | Cr3+_ion
6 | 1.0024 | 0.1367674 | -0.01795794 | 2 | 1.84065 | 1 | 60 | 150 | Cr3+_ion
6 | 0.79621 | 0.1400725 | -0.01752318 | 2 | 1.84065 | 1 | 60 | 150 | Cr3+_ion
6 | 0.63246 | 0.1430156 | -0.01624726 | 2 | 1.84065 | 1 | 60 | 150 | Cr3+_ion
6 | 0.50238 | 0.1459854 | -0.01549296 | 2 | 1.84065 | 1 | 60 | 150 | Cr3+_ion
6 | 0.39905 | 0.148539 | -0.01448236 | 2 | 1.84065 | 1 | 60 | 150 | Cr3+_ion
6 | 0.31623 | 0.1506745 | -0.01296851 | 2 | 1.84065 | 1 | 60 | 150 | Cr3+_ion
6 | 0.25119 | 0.1527292 | -0.01147516 | 2 | 1.84065 | 1 | 60 | 150 | Cr3+_ion
6 | 0.2 | 0.1539576 | -0.009546407 | 2 | 1.84065 | 1 | 60 | 150 | Cr3+_ion
6 | 0.15849 | 0.154975 | -0.008111259 | 2 | 1.84065 | 1 | 60 | 150 | Cr3+_ion
6 | 0.12619 | 0.1556246 | -0.005679026 | 2 | 1.84065 | 1 | 60 | 150 | Cr3+_ion
6 | 0.1 | 0.1559789 | -0.003719506 | 2 | 1.84065 | 1 | 60 | 150 | Cr3+_ion
6 | 0.079621 | 0.1551955 | -0.001330682 | 2 | 1.84065 | 1 | 60 | 150 | Cr3+_ion
6 | 0.063246 | 0.1539659 | 0.0002357414 | 2 | 1.84065 | 1 | 60 | 150 | Cr3+_ion
6 | 0.050238 | 0.1531582 | 0.002397445 | 2 | 1.84065 | 1 | 60 | 150 | Cr3+_ion
6 | 0.039905 | 0.1518726 | 0.003833801 | 2 | 1.84065 | 1 | 60 | 150 | Cr3+_ion
6 | 0.031698 | 0.1500336 | 0.005607168 | 2 | 1.84065 | 1 | 60 | 150 | Cr3+_ion
6 | 0.025179 | 0.1484162 | 0.006902755 | 2 | 1.84065 | 1 | 60 | 150 | Cr3+_ion
6 | 0.02 | 0.1457009 | 0.008031205 | 2 | 1.84065 | 1 | 60 | 150 | Cr3+_ion
6 | 0.015887 | 0.1438582 | 0.009296499 | 2 | 1.84065 | 1 | 60 | 150 | Cr3+_ion
6 | 0.012619 | 0.1418125 | 0.009681008 | 2 | 1.84065 | 1 | 60 | 150 | Cr3+_ion
6 | 0.010024 | 0.1397963 | 0.01046956 | 2 | 1.84065 | 1 | 60 | 150 | Cr3+_ion