## Sheet1
Time(h) | Freq | Zreal | Zimag | ppm | mean_voltage | current | temperature | flow | Label
0 | 20000 | -0.002552796 | 0.008258771 | 0 | 1.690717 | 1 | 60 | 150 | no_ion
0 | 15890 | 0.03810995 | -0.001656695 | 0 | 1.690717 | 1 | 60 | 150 | no_ion
0 | 12619 | 0.03828298 | -0.001521393 | 0 | 1.690717 | 1 | 60 | 150 | no_ion
0 | 10020 | 0.03849951 | -0.001410361 | 0 | 1.690717 | 1 | 60 | 150 | no_ion
0 | 7962 | 0.03856411 | -0.001229207 | 0 | 1.690717 | 1 | 60 | 150 | no_ion
0 | 6324.6 | 0.038659 | -0.001112761 | 0 | 1.690717 | 1 | 60 | 150 | no_ion
0 | 5023.8 | 0.03869916 | -0.001027886 | 0 | 1.690717 | 1 | 60 | 150 | no_ion
0 | 3991 | 0.03877882 | -0.001000188 | 0 | 1.690717 | 1 | 60 | 150 | no_ion
0 | 3169.8 | 0.03888865 | -0.000984865 | 0 | 1.690717 | 1 | 60 | 150 | no_ion
0 | 2517.9 | 0.03902861 | -0.001014824 | 0 | 1.690717 | 1 | 60 | 150 | no_ion
0 | 2000 | 0.03915466 | -0.001023458 | 0 | 1.690717 | 1 | 60 | 150 | no_ion
0 | 1588.7 | 0.03926675 | -0.001043728 | 0 | 1.690717 | 1 | 60 | 150 | no_ion
0 | 1261.9 | 0.03939184 | -0.001087825 | 0 | 1.690717 | 1 | 60 | 150 | no_ion
0 | 1002.4 | 0.03953318 | -0.00115573 | 0 | 1.690717 | 1 | 60 | 150 | no_ion
0 | 796.21 | 0.03963628 | -0.001238372 | 0 | 1.690717 | 1 | 60 | 150 | no_ion
0 | 632.46 | 0.03981365 | -0.001343599 | 0 | 1.690717 | 1 | 60 | 150 | no_ion
0 | 502.38 | 0.04001349 | -0.001468151 | 0 | 1.690717 | 1 | 60 | 150 | no_ion
0 | 399.05 | 0.04020997 | -0.001593182 | 0 | 1.690717 | 1 | 60 | 150 | no_ion
0 | 316.98 | 0.04043332 | -0.001747999 | 0 | 1.690717 | 1 | 60 | 150 | no_ion
0 | 251.79 | 0.04065824 | -0.00194214 | 0 | 1.690717 | 1 | 60 | 150 | no_ion
0 | 200 | 0.04093846 | -0.002133048 | 0 | 1.690717 | 1 | 60 | 150 | no_ion
0 | 158.87 | 0.04124804 | -0.002328572 | 0 | 1.690717 | 1 | 60 | 150 | no_ion
0 | 126.19 | 0.04161879 | -0.002559295 | 0 | 1.690717 | 1 | 60 | 150 | no_ion
0 | 100.24 | 0.04204894 | -0.002790524 | 0 | 1.690717 | 1 | 60 | 150 | no_ion
0 | 79.621 | 0.0425373 | -0.003004268 | 0 | 1.690717 | 1 | 60 | 150 | no_ion
0 | 63.246 | 0.04309034 | -0.00318005 | 0 | 1.690717 | 1 | 60 | 150 | no_ion
0 | 50.238 | 0.04369561 | -0.003289209 | 0 | 1.690717 | 1 | 60 | 150 | no_ion
0 | 39.905 | 0.04432792 | -0.00333552 | 0 | 1.690717 | 1 | 60 | 150 | no_ion
0 | 31.698 | 0.04496181 | -0.003323303 | 0 | 1.690717 | 1 | 60 | 150 | no_ion
0 | 25.179 | 0.04558305 | -0.003251436 | 0 | 1.690717 | 1 | 60 | 150 | no_ion
0 | 20 | 0.0461951 | -0.003104091 | 0 | 1.690717 | 1 | 60 | 150 | no_ion
0 | 15.887 | 0.04679421 | -0.002869516 | 0 | 1.690717 | 1 | 60 | 150 | no_ion
0 | 12.619 | 0.04719236 | -0.002759931 | 0 | 1.690717 | 1 | 60 | 150 | no_ion
0 | 10.024 | 0.04771138 | -0.002531456 | 0 | 1.690717 | 1 | 60 | 150 | no_ion
0 | 7.9621 | 0.04800546 | -0.00239336 | 0 | 1.690717 | 1 | 60 | 150 | no_ion
0 | 6.3246 | 0.04833328 | -0.002261846 | 0 | 1.690717 | 1 | 60 | 150 | no_ion
0 | 5.0238 | 0.0486802 | -0.002192808 | 0 | 1.690717 | 1 | 60 | 150 | no_ion
0 | 3.9905 | 0.04897406 | -0.001963292 | 0 | 1.690717 | 1 | 60 | 150 | no_ion
0 | 3.1698 | 0.04929468 | -0.001884029 | 0 | 1.690717 | 1 | 60 | 150 | no_ion
0 | 2.5179 | 0.04952885 | -0.001827209 | 0 | 1.690717 | 1 | 60 | 150 | no_ion
0 | 2 | 0.04978042 | -0.001837995 | 0 | 1.690717 | 1 | 60 | 150 | no_ion
0 | 1.5887 | 0.05008342 | -0.001741969 | 0 | 1.690717 | 1 | 60 | 150 | no_ion
0 | 1.2619 | 0.05035222 | -0.001633407 | 0 | 1.690717 | 1 | 60 | 150 | no_ion
0 | 1.0024 | 0.05062883 | -0.001648611 | 0 | 1.690717 | 1 | 60 | 150 | no_ion
0 | 0.79621 | 0.05112324 | -0.001492677 | 0 | 1.690717 | 1 | 60 | 150 | no_ion
0 | 0.63246 | 0.05127022 | -0.001421933 | 0 | 1.690717 | 1 | 60 | 150 | no_ion
0 | 0.50238 | 0.05134483 | -0.001546044 | 0 | 1.690717 | 1 | 60 | 150 | no_ion
0 | 0.39905 | 0.05141906 | -0.001347248 | 0 | 1.690717 | 1 | 60 | 150 | no_ion
0 | 0.31623 | 0.05177011 | -0.001328871 | 0 | 1.690717 | 1 | 60 | 150 | no_ion
0 | 0.25119 | 0.05135072 | -0.001306593 | 0 | 1.690717 | 1 | 60 | 150 | no_ion
0 | 0.2 | 0.05202139 | -0.001228098 | 0 | 1.690717 | 1 | 60 | 150 | no_ion
0 | 0.15849 | 0.05214344 | -0.001124084 | 0 | 1.690717 | 1 | 60 | 150 | no_ion
0 | 0.12619 | 0.05197592 | -0.00105179 | 0 | 1.690717 | 1 | 60 | 150 | no_ion
0 | 0.1 | 0.05240695 | -0.0009288087 | 0 | 1.690717 | 1 | 60 | 150 | no_ion
0 | 0.079621 | 0.05246058 | -0.0007857593 | 0 | 1.690717 | 1 | 60 | 150 | no_ion
0 | 0.063246 | 0.05261937 | -0.0007813867 | 0 | 1.690717 | 1 | 60 | 150 | no_ion
0 | 0.050238 | 0.05244543 | -0.0005392639 | 0 | 1.690717 | 1 | 60 | 150 | no_ion
0 | 0.039905 | 0.05247769 | -0.0004752794 | 0 | 1.690717 | 1 | 60 | 150 | no_ion
0 | 0.031698 | 0.05257276 | -0.000431798302 | 0 | 1.690717 | 1 | 60 | 150 | no_ion
0 | 0.025179 | 0.05264985 | -0.0004571474 | 0 | 1.690717 | 1 | 60 | 150 | no_ion
0 | 0.02 | 0.05241556 | -0.0003925725 | 0 | 1.690717 | 1 | 60 | 150 | no_ion
0 | 0.015887 | 0.05271484 | -0.0001511261 | 0 | 1.690717 | 1 | 60 | 150 | no_ion
0 | 0.012619 | 0.05286956 | -0.0005802315 | 0 | 1.690717 | 1 | 60 | 150 | no_ion
0 | 0.010024 | 0.05282405 | -5.877631e-05 | 0 | 1.690717 | 1 | 60 | 150 | no_ion
2 | 20000 | 0.002301088 | -0.0007545653 | 0 | 1.700794 | 1 | 60 | 150 | no_ion
2 | 15890 | 0.03788661 | -0.001645582 | 0 | 1.700794 | 1 | 60 | 150 | no_ion
2 | 12619 | 0.03815669 | -0.001514338 | 0 | 1.700794 | 1 | 60 | 150 | no_ion
2 | 10020 | 0.03833513 | -0.001372996 | 0 | 1.700794 | 1 | 60 | 150 | no_ion
2 | 7962 | 0.03854538 | -0.001234986 | 0 | 1.700794 | 1 | 60 | 150 | no_ion
2 | 6324.6 | 0.03867262 | -0.001120749 | 0 | 1.700794 | 1 | 60 | 150 | no_ion
2 | 5023.8 | 0.03877916 | -0.001038257 | 0 | 1.700794 | 1 | 60 | 150 | no_ion
2 | 3991 | 0.03890079 | -0.001026065 | 0 | 1.700794 | 1 | 60 | 150 | no_ion
2 | 3169.8 | 0.03899692 | -0.0009926722 | 0 | 1.700794 | 1 | 60 | 150 | no_ion
2 | 2517.9 | 0.03915187 | -0.001017646 | 0 | 1.700794 | 1 | 60 | 150 | no_ion
2 | 2000 | 0.03924912 | -0.001017284 | 0 | 1.700794 | 1 | 60 | 150 | no_ion
2 | 1588.7 | 0.03933245 | -0.001033405 | 0 | 1.700794 | 1 | 60 | 150 | no_ion
2 | 1261.9 | 0.0394353 | -0.001076346 | 0 | 1.700794 | 1 | 60 | 150 | no_ion
2 | 1002.4 | 0.03959841 | -0.001144253 | 0 | 1.700794 | 1 | 60 | 150 | no_ion
2 | 796.21 | 0.03973971 | -0.001247262 | 0 | 1.700794 | 1 | 60 | 150 | no_ion
2 | 632.46 | 0.03986811 | -0.001351751 | 0 | 1.700794 | 1 | 60 | 150 | no_ion
2 | 502.38 | 0.04003896 | -0.001446442 | 0 | 1.700794 | 1 | 60 | 150 | no_ion
2 | 399.05 | 0.04024349 | -0.001600488 | 0 | 1.700794 | 1 | 60 | 150 | no_ion
2 | 316.98 | 0.04041118 | -0.001738392 | 0 | 1.700794 | 1 | 60 | 150 | no_ion
2 | 251.79 | 0.04066751 | -0.001920065 | 0 | 1.700794 | 1 | 60 | 150 | no_ion
2 | 200 | 0.04091205 | -0.00212816 | 0 | 1.700794 | 1 | 60 | 150 | no_ion
2 | 158.87 | 0.04124466 | -0.002355158 | 0 | 1.700794 | 1 | 60 | 150 | no_ion
2 | 126.19 | 0.04160357 | -0.002561799 | 0 | 1.700794 | 1 | 60 | 150 | no_ion
2 | 100.24 | 0.04202604 | -0.002785251 | 0 | 1.700794 | 1 | 60 | 150 | no_ion
2 | 79.621 | 0.04250828 | -0.003002533 | 0 | 1.700794 | 1 | 60 | 150 | no_ion
2 | 63.246 | 0.04304459 | -0.003187222 | 0 | 1.700794 | 1 | 60 | 150 | no_ion
2 | 50.238 | 0.04365148 | -0.00330717 | 0 | 1.700794 | 1 | 60 | 150 | no_ion
2 | 39.905 | 0.04429733 | -0.003367817 | 0 | 1.700794 | 1 | 60 | 150 | no_ion
2 | 31.698 | 0.04494708 | -0.003350659 | 0 | 1.700794 | 1 | 60 | 150 | no_ion
2 | 25.179 | 0.04557714 | -0.0032596 | 0 | 1.700794 | 1 | 60 | 150 | no_ion
2 | 20 | 0.0461843 | -0.003085768 | 0 | 1.700794 | 1 | 60 | 150 | no_ion
2 | 15.887 | 0.04675756 | -0.002822572 | 0 | 1.700794 | 1 | 60 | 150 | no_ion
2 | 12.619 | 0.04730124 | -0.002737125 | 0 | 1.700794 | 1 | 60 | 150 | no_ion
2 | 10.024 | 0.0476217 | -0.002588977 | 0 | 1.700794 | 1 | 60 | 150 | no_ion
2 | 7.9621 | 0.04797707 | -0.002447625 | 0 | 1.700794 | 1 | 60 | 150 | no_ion
2 | 6.3246 | 0.04835215 | -0.002356619 | 0 | 1.700794 | 1 | 60 | 150 | no_ion
2 | 5.0238 | 0.04858581 | -0.002068657 | 0 | 1.700794 | 1 | 60 | 150 | no_ion
2 | 3.9905 | 0.04904606 | -0.002102709 | 0 | 1.700794 | 1 | 60 | 150 | no_ion
2 | 3.1698 | 0.0492697 | -0.001948557 | 0 | 1.700794 | 1 | 60 | 150 | no_ion
2 | 2.5179 | 0.04960812 | -0.002076112 | 0 | 1.700794 | 1 | 60 | 150 | no_ion
2 | 2 | 0.04977825 | -0.001945262 | 0 | 1.700794 | 1 | 60 | 150 | no_ion
2 | 1.5887 | 0.05039236 | -0.001922121 | 0 | 1.700794 | 1 | 60 | 150 | no_ion
2 | 1.2619 | 0.05050247 | -0.001628366 | 0 | 1.700794 | 1 | 60 | 150 | no_ion
2 | 1.0024 | 0.05073764 | -0.001635839 | 0 | 1.700794 | 1 | 60 | 150 | no_ion
2 | 0.79621 | 0.05104162 | -0.001541868 | 0 | 1.700794 | 1 | 60 | 150 | no_ion
2 | 0.63246 | 0.05121499 | -0.001707542 | 0 | 1.700794 | 1 | 60 | 150 | no_ion
2 | 0.50238 | 0.05134969 | -0.00126987 | 0 | 1.700794 | 1 | 60 | 150 | no_ion
2 | 0.39905 | 0.05149328 | -0.001550202 | 0 | 1.700794 | 1 | 60 | 150 | no_ion
2 | 0.31623 | 0.05164312 | -0.001377776 | 0 | 1.700794 | 1 | 60 | 150 | no_ion
2 | 0.25119 | 0.05205211 | -0.001341801 | 0 | 1.700794 | 1 | 60 | 150 | no_ion
2 | 0.2 | 0.05210344 | -0.0009714355 | 0 | 1.700794 | 1 | 60 | 150 | no_ion
2 | 0.15849 | 0.0521835 | -0.001108602 | 0 | 1.700794 | 1 | 60 | 150 | no_ion
2 | 0.12619 | 0.05229809 | -0.001088717 | 0 | 1.700794 | 1 | 60 | 150 | no_ion
2 | 0.1 | 0.05257631 | -0.000815609 | 0 | 1.700794 | 1 | 60 | 150 | no_ion
2 | 0.079621 | 0.0527267 | -0.0008276834 | 0 | 1.700794 | 1 | 60 | 150 | no_ion
2 | 0.063246 | 0.05278284 | -0.0006827533 | 0 | 1.700794 | 1 | 60 | 150 | no_ion
2 | 0.050238 | 0.0530557 | -0.0006092562 | 0 | 1.700794 | 1 | 60 | 150 | no_ion
2 | 0.039905 | 0.05308557 | -0.0006690811 | 0 | 1.700794 | 1 | 60 | 150 | no_ion
2 | 0.031698 | 0.05290661 | -0.000387067 | 0 | 1.700794 | 1 | 60 | 150 | no_ion
2 | 0.025179 | 0.05287125 | -0.0001710805 | 0 | 1.700794 | 1 | 60 | 150 | no_ion
2 | 0.02 | 0.05292559 | -0.0003484284 | 0 | 1.700794 | 1 | 60 | 150 | no_ion
2 | 0.015887 | 0.05322982 | -0.0008325454 | 0 | 1.700794 | 1 | 60 | 150 | no_ion
2 | 0.012619 | 0.05270063 | -2.705427e-05 | 0 | 1.700794 | 1 | 60 | 150 | no_ion
2 | 0.010024 | 0.05248347 | -9.285252e-05 | 0 | 1.700794 | 1 | 60 | 150 | no_ion
4 | 20000 | 0.03749602 | -0.001797082 | 0 | 1.694867 | 1 | 60 | 150 | no_ion
4 | 15890 | 0.0378336 | -0.001691283 | 0 | 1.694867 | 1 | 60 | 150 | no_ion
4 | 12619 | 0.03813525 | -0.001523356 | 0 | 1.694867 | 1 | 60 | 150 | no_ion
4 | 10020 | 0.03833933 | -0.001385898 | 0 | 1.694867 | 1 | 60 | 150 | no_ion
4 | 7962 | 0.03850082 | -0.001244648 | 0 | 1.694867 | 1 | 60 | 150 | no_ion
4 | 6324.6 | 0.03862251 | -0.001125312 | 0 | 1.694867 | 1 | 60 | 150 | no_ion
4 | 5023.8 | 0.03871246 | -0.001045499 | 0 | 1.694867 | 1 | 60 | 150 | no_ion
4 | 3991 | 0.03882424 | -0.001028309 | 0 | 1.694867 | 1 | 60 | 150 | no_ion
4 | 3169.8 | 0.03890336 | -0.0009859369 | 0 | 1.694867 | 1 | 60 | 150 | no_ion
4 | 2517.9 | 0.03899846 | -0.001013549 | 0 | 1.694867 | 1 | 60 | 150 | no_ion
4 | 2000 | 0.03914365 | -0.001015459 | 0 | 1.694867 | 1 | 60 | 150 | no_ion
4 | 1588.7 | 0.03923162 | -0.001027621 | 0 | 1.694867 | 1 | 60 | 150 | no_ion
4 | 1261.9 | 0.03936244 | -0.001070165 | 0 | 1.694867 | 1 | 60 | 150 | no_ion
4 | 1002.4 | 0.03950422 | -0.00116632 | 0 | 1.694867 | 1 | 60 | 150 | no_ion
4 | 796.21 | 0.03960567 | -0.001227545 | 0 | 1.694867 | 1 | 60 | 150 | no_ion
4 | 632.46 | 0.03979301 | -0.001345364 | 0 | 1.694867 | 1 | 60 | 150 | no_ion
4 | 502.38 | 0.03994085 | -0.00145743 | 0 | 1.694867 | 1 | 60 | 150 | no_ion
4 | 399.05 | 0.04014234 | -0.001596195 | 0 | 1.694867 | 1 | 60 | 150 | no_ion
4 | 316.98 | 0.04031669 | -0.001727903 | 0 | 1.694867 | 1 | 60 | 150 | no_ion
4 | 251.79 | 0.04056658 | -0.001929785 | 0 | 1.694867 | 1 | 60 | 150 | no_ion
4 | 200 | 0.04086155 | -0.002116359 | 0 | 1.694867 | 1 | 60 | 150 | no_ion
4 | 158.87 | 0.04117242 | -0.002340339 | 0 | 1.694867 | 1 | 60 | 150 | no_ion
4 | 126.19 | 0.04152131 | -0.002560967 | 0 | 1.694867 | 1 | 60 | 150 | no_ion
4 | 100.24 | 0.04195779 | -0.002793042 | 0 | 1.694867 | 1 | 60 | 150 | no_ion
4 | 79.621 | 0.04246185 | -0.003015415 | 0 | 1.694867 | 1 | 60 | 150 | no_ion
4 | 63.246 | 0.04300434 | -0.00319986 | 0 | 1.694867 | 1 | 60 | 150 | no_ion
4 | 50.238 | 0.04358853 | -0.003332244 | 0 | 1.694867 | 1 | 60 | 150 | no_ion
4 | 39.905 | 0.04421928 | -0.003394152 | 0 | 1.694867 | 1 | 60 | 150 | no_ion
4 | 31.698 | 0.04484928 | -0.003385668 | 0 | 1.694867 | 1 | 60 | 150 | no_ion
4 | 25.179 | 0.04549945 | -0.003307178 | 0 | 1.694867 | 1 | 60 | 150 | no_ion
4 | 20 | 0.0461387 | -0.003156985 | 0 | 1.694867 | 1 | 60 | 150 | no_ion
4 | 15.887 | 0.04674759 | -0.002933804 | 0 | 1.694867 | 1 | 60 | 150 | no_ion
4 | 12.619 | 0.04725445 | -0.002778108 | 0 | 1.694867 | 1 | 60 | 150 | no_ion
4 | 10.024 | 0.04768085 | -0.002681345 | 0 | 1.694867 | 1 | 60 | 150 | no_ion
4 | 7.9621 | 0.04804692 | -0.002520002 | 0 | 1.694867 | 1 | 60 | 150 | no_ion
4 | 6.3246 | 0.04830113 | -0.002321067 | 0 | 1.694867 | 1 | 60 | 150 | no_ion
4 | 5.0238 | 0.04852332 | -0.002265719 | 0 | 1.694867 | 1 | 60 | 150 | no_ion
4 | 3.9905 | 0.04889533 | -0.002236005 | 0 | 1.694867 | 1 | 60 | 150 | no_ion
4 | 3.1698 | 0.04939384 | -0.002018639 | 0 | 1.694867 | 1 | 60 | 150 | no_ion
4 | 2.5179 | 0.0497334 | -0.002084129 | 0 | 1.694867 | 1 | 60 | 150 | no_ion
4 | 2 | 0.04973474 | -0.001963026 | 0 | 1.694867 | 1 | 60 | 150 | no_ion
4 | 1.5887 | 0.04970803 | -0.001921722 | 0 | 1.694867 | 1 | 60 | 150 | no_ion
4 | 1.2619 | 0.05058854 | -0.001792762 | 0 | 1.694867 | 1 | 60 | 150 | no_ion
4 | 1.0024 | 0.05081392 | -0.001568212 | 0 | 1.694867 | 1 | 60 | 150 | no_ion
4 | 0.79621 | 0.05111105 | -0.001831149 | 0 | 1.694867 | 1 | 60 | 150 | no_ion
4 | 0.63246 | 0.05110111 | -0.001783188 | 0 | 1.694867 | 1 | 60 | 150 | no_ion
4 | 0.50238 | 0.05115505 | -0.001607323 | 0 | 1.694867 | 1 | 60 | 150 | no_ion
4 | 0.39905 | 0.0517541 | -0.001538276 | 0 | 1.694867 | 1 | 60 | 150 | no_ion
4 | 0.31623 | 0.05173171 | -0.001242854 | 0 | 1.694867 | 1 | 60 | 150 | no_ion
4 | 0.25119 | 0.0522404 | -0.001739171 | 0 | 1.694867 | 1 | 60 | 150 | no_ion
4 | 0.2 | 0.05239137 | -0.001231145 | 0 | 1.694867 | 1 | 60 | 150 | no_ion
4 | 0.15849 | 0.05293016 | -0.0008941927 | 0 | 1.694867 | 1 | 60 | 150 | no_ion
4 | 0.12619 | 0.05293526 | -0.001138907 | 0 | 1.694867 | 1 | 60 | 150 | no_ion
4 | 0.1 | 0.05319714 | -0.0009974716 | 0 | 1.694867 | 1 | 60 | 150 | no_ion
4 | 0.079621 | 0.05291788 | -0.0004630378 | 0 | 1.694867 | 1 | 60 | 150 | no_ion
4 | 0.063246 | 0.05312904 | -0.0007133351 | 0 | 1.694867 | 1 | 60 | 150 | no_ion
4 | 0.050238 | 0.0535266 | -0.0005144362 | 0 | 1.694867 | 1 | 60 | 150 | no_ion
4 | 0.039905 | 0.05343801 | -0.0004759814 | 0 | 1.694867 | 1 | 60 | 150 | no_ion
4 | 0.031698 | 0.05315001 | -8.725184e-05 | 0 | 1.694867 | 1 | 60 | 150 | no_ion
4 | 0.025179 | 0.05539909 | 0.0006239245 | 0 | 1.694867 | 1 | 60 | 150 | no_ion
4 | 0.02 | 0.0534896 | -0.000120428 | 0 | 1.694867 | 1 | 60 | 150 | no_ion
4 | 0.015887 | 0.05300735 | -0.0006061106 | 0 | 1.694867 | 1 | 60 | 150 | no_ion
4 | 0.012619 | 0.05259434 | -0.0001577051 | 0 | 1.694867 | 1 | 60 | 150 | no_ion
4 | 0.010024 | 0.05365696 | 0.0001856031 | 0 | 1.694867 | 1 | 60 | 150 | no_ion
6 | 20000 | 0.03730148 | -0.001802386 | 0 | 1.696676 | 1 | 60 | 150 | no_ion
6 | 15890 | 0.03762287 | -0.001693112 | 0 | 1.696676 | 1 | 60 | 150 | no_ion
6 | 12619 | 0.03792026 | -0.001550191 | 0 | 1.696676 | 1 | 60 | 150 | no_ion
6 | 10020 | 0.03807325 | -0.001373343 | 0 | 1.696676 | 1 | 60 | 150 | no_ion
6 | 7962 | 0.03820327 | -0.001242847 | 0 | 1.696676 | 1 | 60 | 150 | no_ion
6 | 6324.6 | 0.03840324 | -0.001128919 | 0 | 1.696676 | 1 | 60 | 150 | no_ion
6 | 5023.8 | 0.03853992 | -0.001040378 | 0 | 1.696676 | 1 | 60 | 150 | no_ion
6 | 3991 | 0.03866142 | -0.001025522 | 0 | 1.696676 | 1 | 60 | 150 | no_ion
6 | 3169.8 | 0.03873923 | -0.0009858965 | 0 | 1.696676 | 1 | 60 | 150 | no_ion
6 | 2517.9 | 0.03886361 | -0.001023202 | 0 | 1.696676 | 1 | 60 | 150 | no_ion
6 | 2000 | 0.03895969 | -0.001011792 | 0 | 1.696676 | 1 | 60 | 150 | no_ion
6 | 1588.7 | 0.03904598 | -0.001027592 | 0 | 1.696676 | 1 | 60 | 150 | no_ion
6 | 1261.9 | 0.03917037 | -0.001079663 | 0 | 1.696676 | 1 | 60 | 150 | no_ion
6 | 1002.4 | 0.03929675 | -0.001153956 | 0 | 1.696676 | 1 | 60 | 150 | no_ion
6 | 796.21 | 0.03942663 | -0.001240669 | 0 | 1.696676 | 1 | 60 | 150 | no_ion
6 | 632.46 | 0.03957847 | -0.0013344 | 0 | 1.696676 | 1 | 60 | 150 | no_ion
6 | 502.38 | 0.03975455 | -0.001442159 | 0 | 1.696676 | 1 | 60 | 150 | no_ion
6 | 399.05 | 0.03996186 | -0.001597442 | 0 | 1.696676 | 1 | 60 | 150 | no_ion
6 | 316.98 | 0.04015178 | -0.001748429 | 0 | 1.696676 | 1 | 60 | 150 | no_ion
6 | 251.79 | 0.04041981 | -0.001903047 | 0 | 1.696676 | 1 | 60 | 150 | no_ion
6 | 200 | 0.04066136 | -0.002120303 | 0 | 1.696676 | 1 | 60 | 150 | no_ion
6 | 158.87 | 0.04096173 | -0.002316768 | 0 | 1.696676 | 1 | 60 | 150 | no_ion
6 | 126.19 | 0.041316 | -0.002558656 | 0 | 1.696676 | 1 | 60 | 150 | no_ion
6 | 100.24 | 0.04174143 | -0.002798826 | 0 | 1.696676 | 1 | 60 | 150 | no_ion
6 | 79.621 | 0.04222995 | -0.003020753 | 0 | 1.696676 | 1 | 60 | 150 | no_ion
6 | 63.246 | 0.04277314 | -0.003203761 | 0 | 1.696676 | 1 | 60 | 150 | no_ion
6 | 50.238 | 0.04337194 | -0.003336869 | 0 | 1.696676 | 1 | 60 | 150 | no_ion
6 | 39.905 | 0.04400152 | -0.003387711 | 0 | 1.696676 | 1 | 60 | 150 | no_ion
6 | 31.698 | 0.04463945 | -0.003377416 | 0 | 1.696676 | 1 | 60 | 150 | no_ion
6 | 25.179 | 0.04528693 | -0.003299224 | 0 | 1.696676 | 1 | 60 | 150 | no_ion
6 | 20 | 0.04593078 | -0.003153054 | 0 | 1.696676 | 1 | 60 | 150 | no_ion
6 | 15.887 | 0.04656019 | -0.002937964 | 0 | 1.696676 | 1 | 60 | 150 | no_ion
6 | 12.619 | 0.04688028 | -0.002781984 | 0 | 1.696676 | 1 | 60 | 150 | no_ion
6 | 10.024 | 0.04739681 | -0.002652717 | 0 | 1.696676 | 1 | 60 | 150 | no_ion
6 | 7.9621 | 0.04782223 | -0.002541172 | 0 | 1.696676 | 1 | 60 | 150 | no_ion
6 | 6.3246 | 0.04804495 | -0.002396761 | 0 | 1.696676 | 1 | 60 | 150 | no_ion
6 | 5.0238 | 0.04866815 | -0.002371576 | 0 | 1.696676 | 1 | 60 | 150 | no_ion
6 | 3.9905 | 0.04893002 | -0.002225253 | 0 | 1.696676 | 1 | 60 | 150 | no_ion
6 | 3.1698 | 0.04896043 | -0.00208962 | 0 | 1.696676 | 1 | 60 | 150 | no_ion
6 | 2.5179 | 0.04944797 | -0.002115733 | 0 | 1.696676 | 1 | 60 | 150 | no_ion
6 | 2 | 0.0496109 | -0.001848693 | 0 | 1.696676 | 1 | 60 | 150 | no_ion
6 | 1.5887 | 0.05006217 | -0.001788608 | 0 | 1.696676 | 1 | 60 | 150 | no_ion
6 | 1.2619 | 0.05033738 | -0.001881297 | 0 | 1.696676 | 1 | 60 | 150 | no_ion
6 | 1.0024 | 0.05052365 | -0.001632049 | 0 | 1.696676 | 1 | 60 | 150 | no_ion
6 | 0.79621 | 0.05088381 | -0.001730733 | 0 | 1.696676 | 1 | 60 | 150 | no_ion
6 | 0.63246 | 0.0511644 | -0.001702119 | 0 | 1.696676 | 1 | 60 | 150 | no_ion
6 | 0.50238 | 0.05147893 | -0.001532498 | 0 | 1.696676 | 1 | 60 | 150 | no_ion
6 | 0.39905 | 0.05171684 | -0.001513103 | 0 | 1.696676 | 1 | 60 | 150 | no_ion
6 | 0.31623 | 0.05195576 | -0.001593119 | 0 | 1.696676 | 1 | 60 | 150 | no_ion
6 | 0.25119 | 0.05211884 | -0.001357581 | 0 | 1.696676 | 1 | 60 | 150 | no_ion
6 | 0.2 | 0.05224325 | -0.001206155 | 0 | 1.696676 | 1 | 60 | 150 | no_ion
6 | 0.15849 | 0.0519874 | -0.001132184 | 0 | 1.696676 | 1 | 60 | 150 | no_ion
6 | 0.12619 | 0.0531963 | -0.000928206 | 0 | 1.696676 | 1 | 60 | 150 | no_ion
6 | 0.1 | 0.05251674 | -0.0009351295 | 0 | 1.696676 | 1 | 60 | 150 | no_ion
6 | 0.079621 | 0.05306336 | -0.001011505 | 0 | 1.696676 | 1 | 60 | 150 | no_ion
6 | 0.063246 | 0.05307006 | -0.0007398663 | 0 | 1.696676 | 1 | 60 | 150 | no_ion
6 | 0.050238 | 0.05324108 | -0.0008870711 | 0 | 1.696676 | 1 | 60 | 150 | no_ion
6 | 0.039905 | 0.05307853 | -0.0006214045 | 0 | 1.696676 | 1 | 60 | 150 | no_ion
6 | 0.031698 | 0.05312487 | -0.0003002039 | 0 | 1.696676 | 1 | 60 | 150 | no_ion
6 | 0.025179 | 0.05314064 | -0.0003216848 | 0 | 1.696676 | 1 | 60 | 150 | no_ion
6 | 0.02 | 0.05311099 | -0.000304152 | 0 | 1.696676 | 1 | 60 | 150 | no_ion
6 | 0.015887 | 0.05325673 | -0.000287271 | 0 | 1.696676 | 1 | 60 | 150 | no_ion
6 | 0.012619 | 0.05316636 | -0.0002959817 | 0 | 1.696676 | 1 | 60 | 150 | no_ion
6 | 0.010024 | 0.05278166 | 3.473393e-05 | 0 | 1.696676 | 1 | 60 | 150 | no_ion