## Sheet1
Time(h) | Freq | Zreal | Zimag | ppm | mean_voltage | current | temperature | flow | Label
0 | 20000 | -0.001771359 | -0.0009200388 | 0 | 1.679748 | 1 | 60 | 150 | no_ion
0 | 15890 | 0.03657926 | -0.001327933 | 0 | 1.679748 | 1 | 60 | 150 | no_ion
0 | 12619 | 0.03686898 | -0.001245819 | 0 | 1.679748 | 1 | 60 | 150 | no_ion
0 | 10020 | 0.03714461 | -0.001159129 | 0 | 1.679748 | 1 | 60 | 150 | no_ion
0 | 7962 | 0.03720503 | -0.001022579 | 0 | 1.679748 | 1 | 60 | 150 | no_ion
0 | 6324.6 | 0.03736579 | -0.0009224291 | 0 | 1.679748 | 1 | 60 | 150 | no_ion
0 | 5023.8 | 0.03746245 | -0.0008657107 | 0 | 1.679748 | 1 | 60 | 150 | no_ion
0 | 3991 | 0.03750673 | -0.0008527218 | 0 | 1.679748 | 1 | 60 | 150 | no_ion
0 | 3169.8 | 0.03761314 | -0.0008424223 | 0 | 1.679748 | 1 | 60 | 150 | no_ion
0 | 2517.9 | 0.03770102 | -0.0008776409 | 0 | 1.679748 | 1 | 60 | 150 | no_ion
0 | 2000 | 0.03782948 | -0.0008698058 | 0 | 1.679748 | 1 | 60 | 150 | no_ion
0 | 1588.7 | 0.03791215 | -0.0008973234 | 0 | 1.679748 | 1 | 60 | 150 | no_ion
0 | 1261.9 | 0.03803413 | -0.0009387016 | 0 | 1.679748 | 1 | 60 | 150 | no_ion
0 | 1002.4 | 0.03815347 | -0.0009870544 | 0 | 1.679748 | 1 | 60 | 150 | no_ion
0 | 796.21 | 0.03828235 | -0.001075451 | 0 | 1.679748 | 1 | 60 | 150 | no_ion
0 | 632.46 | 0.03839659 | -0.001160893 | 0 | 1.679748 | 1 | 60 | 150 | no_ion
0 | 502.38 | 0.03852288 | -0.001274471 | 0 | 1.679748 | 1 | 60 | 150 | no_ion
0 | 399.05 | 0.03868115 | -0.001378443 | 0 | 1.679748 | 1 | 60 | 150 | no_ion
0 | 316.98 | 0.03884986 | -0.00153987 | 0 | 1.679748 | 1 | 60 | 150 | no_ion
0 | 251.79 | 0.03909079 | -0.001678579 | 0 | 1.679748 | 1 | 60 | 150 | no_ion
0 | 200 | 0.0392743 | -0.001894015 | 0 | 1.679748 | 1 | 60 | 150 | no_ion
0 | 158.87 | 0.03952575 | -0.002127251 | 0 | 1.679748 | 1 | 60 | 150 | no_ion
0 | 126.19 | 0.03982822 | -0.002354732 | 0 | 1.679748 | 1 | 60 | 150 | no_ion
0 | 100.24 | 0.04022204 | -0.002602486 | 0 | 1.679748 | 1 | 60 | 150 | no_ion
0 | 79.621 | 0.0406945 | -0.002847728 | 0 | 1.679748 | 1 | 60 | 150 | no_ion
0 | 63.246 | 0.04122952 | -0.00306824 | 0 | 1.679748 | 1 | 60 | 150 | no_ion
0 | 50.238 | 0.04183108 | -0.003223165 | 0 | 1.679748 | 1 | 60 | 150 | no_ion
0 | 39.905 | 0.04248409 | -0.003297685 | 0 | 1.679748 | 1 | 60 | 150 | no_ion
0 | 31.698 | 0.04314104 | -0.003285711 | 0 | 1.679748 | 1 | 60 | 150 | no_ion
0 | 25.179 | 0.04379842 | -0.003181972 | 0 | 1.679748 | 1 | 60 | 150 | no_ion
0 | 20 | 0.0444243 | -0.002994512 | 0 | 1.679748 | 1 | 60 | 150 | no_ion
0 | 15.887 | 0.04499232 | -0.002727246 | 0 | 1.679748 | 1 | 60 | 150 | no_ion
0 | 12.619 | 0.04551243 | -0.00249676 | 0 | 1.679748 | 1 | 60 | 150 | no_ion
0 | 10.024 | 0.04583579 | -0.002318227 | 0 | 1.679748 | 1 | 60 | 150 | no_ion
0 | 7.9621 | 0.04617301 | -0.002102046 | 0 | 1.679748 | 1 | 60 | 150 | no_ion
0 | 6.3246 | 0.04649647 | -0.001917447 | 0 | 1.679748 | 1 | 60 | 150 | no_ion
0 | 5.0238 | 0.04663209 | -0.001797581 | 0 | 1.679748 | 1 | 60 | 150 | no_ion
0 | 3.9905 | 0.04692589 | -0.001666608 | 0 | 1.679748 | 1 | 60 | 150 | no_ion
0 | 3.1698 | 0.04686383 | -0.001530539 | 0 | 1.679748 | 1 | 60 | 150 | no_ion
0 | 2.5179 | 0.04714347 | -0.001428073 | 0 | 1.679748 | 1 | 60 | 150 | no_ion
0 | 2 | 0.04740432 | -0.00133457 | 0 | 1.679748 | 1 | 60 | 150 | no_ion
0 | 1.5887 | 0.04758054 | -0.001469714 | 0 | 1.679748 | 1 | 60 | 150 | no_ion
0 | 1.2619 | 0.04783272 | -0.001032703 | 0 | 1.679748 | 1 | 60 | 150 | no_ion
0 | 1.0024 | 0.04806322 | -0.0008814689 | 0 | 1.679748 | 1 | 60 | 150 | no_ion
0 | 0.79621 | 0.04812367 | -0.0009761005 | 0 | 1.679748 | 1 | 60 | 150 | no_ion
0 | 0.63246 | 0.04807082 | -0.0009958927 | 0 | 1.679748 | 1 | 60 | 150 | no_ion
0 | 0.50238 | 0.04797894 | -0.001057451 | 0 | 1.679748 | 1 | 60 | 150 | no_ion
0 | 0.39905 | 0.04870203 | -0.0009935486 | 0 | 1.679748 | 1 | 60 | 150 | no_ion
0 | 0.31623 | 0.04858075 | -0.0008627824 | 0 | 1.679748 | 1 | 60 | 150 | no_ion
0 | 0.25119 | 0.04917099 | -0.0008482783 | 0 | 1.679748 | 1 | 60 | 150 | no_ion
0 | 0.2 | 0.04854064 | -0.001012539 | 0 | 1.679748 | 1 | 60 | 150 | no_ion
0 | 0.15849 | 0.04920281 | -0.0009433398 | 0 | 1.679748 | 1 | 60 | 150 | no_ion
0 | 0.12619 | 0.04924237 | -0.001198248 | 0 | 1.679748 | 1 | 60 | 150 | no_ion
0 | 0.1 | 0.04929577 | -0.001042115 | 0 | 1.679748 | 1 | 60 | 150 | no_ion
0 | 0.079621 | 0.04876148 | -0.0006033324 | 0 | 1.679748 | 1 | 60 | 150 | no_ion
0 | 0.063246 | 0.04950316 | -0.0008994375 | 0 | 1.679748 | 1 | 60 | 150 | no_ion
0 | 0.050238 | 0.04912998 | -0.0008003952 | 0 | 1.679748 | 1 | 60 | 150 | no_ion
0 | 0.039905 | 0.04971116 | -0.0009129956 | 0 | 1.679748 | 1 | 60 | 150 | no_ion
0 | 0.031698 | 0.04950955 | -0.001083633 | 0 | 1.679748 | 1 | 60 | 150 | no_ion
0 | 0.025179 | 0.04987671 | -0.0005915132 | 0 | 1.679748 | 1 | 60 | 150 | no_ion
0 | 0.02 | 0.04937491 | -0.0001646081 | 0 | 1.679748 | 1 | 60 | 150 | no_ion
0 | 0.015887 | 0.04952792 | -3.406289e-05 | 0 | 1.679748 | 1 | 60 | 150 | no_ion
0 | 0.012619 | 0.0494795 | -0.0004485362 | 0 | 1.679748 | 1 | 60 | 150 | no_ion
0 | 0.010024 | 0.04953585 | 0.0003306613 | 0 | 1.679748 | 1 | 60 | 150 | no_ion
2 | 20000 | 0.001370284 | 0.0005047959 | 0 | 1.679889 | 1 | 60 | 150 | no_ion
2 | 15890 | 0.0366948 | -0.001319279 | 0 | 1.679889 | 1 | 60 | 150 | no_ion
2 | 12619 | 0.03691069 | -0.001243493 | 0 | 1.679889 | 1 | 60 | 150 | no_ion
2 | 10020 | 0.03712131 | -0.001151286 | 0 | 1.679889 | 1 | 60 | 150 | no_ion
2 | 7962 | 0.0371475 | -0.001033475 | 0 | 1.679889 | 1 | 60 | 150 | no_ion
2 | 6324.6 | 0.03720148 | -0.0009146116 | 0 | 1.679889 | 1 | 60 | 150 | no_ion
2 | 5023.8 | 0.03730847 | -0.0008640257 | 0 | 1.679889 | 1 | 60 | 150 | no_ion
2 | 3991 | 0.03738945 | -0.000873936 | 0 | 1.679889 | 1 | 60 | 150 | no_ion
2 | 3169.8 | 0.03747011 | -0.0008395829 | 0 | 1.679889 | 1 | 60 | 150 | no_ion
2 | 2517.9 | 0.03756546 | -0.0008678721 | 0 | 1.679889 | 1 | 60 | 150 | no_ion
2 | 2000 | 0.03770817 | -0.000886199 | 0 | 1.679889 | 1 | 60 | 150 | no_ion
2 | 1588.7 | 0.03778557 | -0.0008954714 | 0 | 1.679889 | 1 | 60 | 150 | no_ion
2 | 1261.9 | 0.03787512 | -0.0009324192 | 0 | 1.679889 | 1 | 60 | 150 | no_ion
2 | 1002.4 | 0.03800521 | -0.0009886449 | 0 | 1.679889 | 1 | 60 | 150 | no_ion
2 | 796.21 | 0.03808148 | -0.00106358 | 0 | 1.679889 | 1 | 60 | 150 | no_ion
2 | 632.46 | 0.03825101 | -0.001161201 | 0 | 1.679889 | 1 | 60 | 150 | no_ion
2 | 502.38 | 0.0383636 | -0.001252506 | 0 | 1.679889 | 1 | 60 | 150 | no_ion
2 | 399.05 | 0.03853207 | -0.001395032 | 0 | 1.679889 | 1 | 60 | 150 | no_ion
2 | 316.98 | 0.03869974 | -0.00153549 | 0 | 1.679889 | 1 | 60 | 150 | no_ion
2 | 251.79 | 0.03889485 | -0.001717949 | 0 | 1.679889 | 1 | 60 | 150 | no_ion
2 | 200 | 0.0391433 | -0.001896409 | 0 | 1.679889 | 1 | 60 | 150 | no_ion
2 | 158.87 | 0.03943306 | -0.002114474 | 0 | 1.679889 | 1 | 60 | 150 | no_ion
2 | 126.19 | 0.03974472 | -0.0023657 | 0 | 1.679889 | 1 | 60 | 150 | no_ion
2 | 100.24 | 0.04012844 | -0.00262233 | 0 | 1.679889 | 1 | 60 | 150 | no_ion
2 | 79.621 | 0.04058494 | -0.002865954 | 0 | 1.679889 | 1 | 60 | 150 | no_ion
2 | 63.246 | 0.04112078 | -0.00307848 | 0 | 1.679889 | 1 | 60 | 150 | no_ion
2 | 50.238 | 0.04174042 | -0.003227278 | 0 | 1.679889 | 1 | 60 | 150 | no_ion
2 | 39.905 | 0.04238897 | -0.003301682 | 0 | 1.679889 | 1 | 60 | 150 | no_ion
2 | 31.698 | 0.04303859 | -0.003305246 | 0 | 1.679889 | 1 | 60 | 150 | no_ion
2 | 25.179 | 0.04367305 | -0.003212752 | 0 | 1.679889 | 1 | 60 | 150 | no_ion
2 | 20 | 0.0442833 | -0.003021395 | 0 | 1.679889 | 1 | 60 | 150 | no_ion
2 | 15.887 | 0.04485555 | -0.002722985 | 0 | 1.679889 | 1 | 60 | 150 | no_ion
2 | 12.619 | 0.04535533 | -0.002478257 | 0 | 1.679889 | 1 | 60 | 150 | no_ion
2 | 10.024 | 0.0456499 | -0.002347348 | 0 | 1.679889 | 1 | 60 | 150 | no_ion
2 | 7.9621 | 0.04596658 | -0.002094514 | 0 | 1.679889 | 1 | 60 | 150 | no_ion
2 | 6.3246 | 0.04628895 | -0.001967589 | 0 | 1.679889 | 1 | 60 | 150 | no_ion
2 | 5.0238 | 0.04656046 | -0.001765477 | 0 | 1.679889 | 1 | 60 | 150 | no_ion
2 | 3.9905 | 0.04678569 | -0.001531667 | 0 | 1.679889 | 1 | 60 | 150 | no_ion
2 | 3.1698 | 0.04701105 | -0.001482135 | 0 | 1.679889 | 1 | 60 | 150 | no_ion
2 | 2.5179 | 0.04710002 | -0.001409618 | 0 | 1.679889 | 1 | 60 | 150 | no_ion
2 | 2 | 0.0472618 | -0.001449694 | 0 | 1.679889 | 1 | 60 | 150 | no_ion
2 | 1.5887 | 0.04745891 | -0.001391924 | 0 | 1.679889 | 1 | 60 | 150 | no_ion
2 | 1.2619 | 0.04725968 | -0.0008331742 | 0 | 1.679889 | 1 | 60 | 150 | no_ion
2 | 1.0024 | 0.04764934 | -0.0008554433 | 0 | 1.679889 | 1 | 60 | 150 | no_ion
2 | 0.79621 | 0.0477322 | -0.001294937 | 0 | 1.679889 | 1 | 60 | 150 | no_ion
2 | 0.63246 | 0.04772509 | -0.000919764 | 0 | 1.679889 | 1 | 60 | 150 | no_ion
2 | 0.50238 | 0.04859384 | -0.001187896 | 0 | 1.679889 | 1 | 60 | 150 | no_ion
2 | 0.39905 | 0.04811297 | -0.0008798092 | 0 | 1.679889 | 1 | 60 | 150 | no_ion
2 | 0.31623 | 0.04848714 | -0.0009471349 | 0 | 1.679889 | 1 | 60 | 150 | no_ion
2 | 0.25119 | 0.04843773 | -0.0008372642 | 0 | 1.679889 | 1 | 60 | 150 | no_ion
2 | 0.2 | 0.0484092 | -0.0007973514 | 0 | 1.679889 | 1 | 60 | 150 | no_ion
2 | 0.15849 | 0.04905217 | -0.0007978389 | 0 | 1.679889 | 1 | 60 | 150 | no_ion
2 | 0.12619 | 0.04888156 | -0.0008546623 | 0 | 1.679889 | 1 | 60 | 150 | no_ion
2 | 0.1 | 0.04894107 | -0.000705209 | 0 | 1.679889 | 1 | 60 | 150 | no_ion
2 | 0.079621 | 0.04935287 | -0.0007941465 | 0 | 1.679889 | 1 | 60 | 150 | no_ion
2 | 0.063246 | 0.04936003 | -0.0007836083 | 0 | 1.679889 | 1 | 60 | 150 | no_ion
2 | 0.050238 | 0.04954935 | -0.0004391568 | 0 | 1.679889 | 1 | 60 | 150 | no_ion
2 | 0.039905 | 0.04892031 | -0.000490184 | 0 | 1.679889 | 1 | 60 | 150 | no_ion
2 | 0.031698 | 0.04934267 | -0.0005784423 | 0 | 1.679889 | 1 | 60 | 150 | no_ion
2 | 0.025179 | 0.04943442 | -0.0001350055 | 0 | 1.679889 | 1 | 60 | 150 | no_ion
2 | 0.02 | 0.04930776 | -0.0002024446 | 0 | 1.679889 | 1 | 60 | 150 | no_ion
2 | 0.015887 | 0.04920979 | -0.000384489 | 0 | 1.679889 | 1 | 60 | 150 | no_ion
2 | 0.012619 | 0.04957894 | -0.0004391551 | 0 | 1.679889 | 1 | 60 | 150 | no_ion
2 | 0.010024 | 0.04970193 | -0.000187038 | 0 | 1.679889 | 1 | 60 | 150 | no_ion
4 | 20000 | 0.001182818 | -0.0009209906 | 0 | 1.68258 | 1 | 60 | 150 | no_ion
4 | 15890 | 0.03638844 | -0.001315474 | 0 | 1.68258 | 1 | 60 | 150 | no_ion
4 | 12619 | 0.03665058 | -0.001224875 | 0 | 1.68258 | 1 | 60 | 150 | no_ion
4 | 10020 | 0.03685166 | -0.001103092 | 0 | 1.68258 | 1 | 60 | 150 | no_ion
4 | 7962 | 0.0370375 | -0.00102585 | 0 | 1.68258 | 1 | 60 | 150 | no_ion
4 | 6324.6 | 0.03718171 | -0.0009291238 | 0 | 1.68258 | 1 | 60 | 150 | no_ion
4 | 5023.8 | 0.03728167 | -0.0008575941 | 0 | 1.68258 | 1 | 60 | 150 | no_ion
4 | 3991 | 0.03738309 | -0.0008577836 | 0 | 1.68258 | 1 | 60 | 150 | no_ion
4 | 3169.8 | 0.03746477 | -0.0008355518 | 0 | 1.68258 | 1 | 60 | 150 | no_ion
4 | 2517.9 | 0.037545 | -0.0008637728 | 0 | 1.68258 | 1 | 60 | 150 | no_ion
4 | 2000 | 0.0376519 | -0.000889114 | 0 | 1.68258 | 1 | 60 | 150 | no_ion
4 | 1588.7 | 0.03774515 | -0.0008738392 | 0 | 1.68258 | 1 | 60 | 150 | no_ion
4 | 1261.9 | 0.03781779 | -0.0009441788 | 0 | 1.68258 | 1 | 60 | 150 | no_ion
4 | 1002.4 | 0.0379439 | -0.0009991809 | 0 | 1.68258 | 1 | 60 | 150 | no_ion
4 | 796.21 | 0.03806778 | -0.001068336 | 0 | 1.68258 | 1 | 60 | 150 | no_ion
4 | 632.46 | 0.03822875 | -0.001150603 | 0 | 1.68258 | 1 | 60 | 150 | no_ion
4 | 502.38 | 0.03835346 | -0.001258357 | 0 | 1.68258 | 1 | 60 | 150 | no_ion
4 | 399.05 | 0.03847317 | -0.001377416 | 0 | 1.68258 | 1 | 60 | 150 | no_ion
4 | 316.98 | 0.03862466 | -0.001545226 | 0 | 1.68258 | 1 | 60 | 150 | no_ion
4 | 251.79 | 0.03886013 | -0.001694379 | 0 | 1.68258 | 1 | 60 | 150 | no_ion
4 | 200 | 0.03907934 | -0.001901783 | 0 | 1.68258 | 1 | 60 | 150 | no_ion
4 | 158.87 | 0.03934836 | -0.002119023 | 0 | 1.68258 | 1 | 60 | 150 | no_ion
4 | 126.19 | 0.03964851 | -0.002366167 | 0 | 1.68258 | 1 | 60 | 150 | no_ion
4 | 100.24 | 0.04003955 | -0.00261956 | 0 | 1.68258 | 1 | 60 | 150 | no_ion
4 | 79.621 | 0.04051059 | -0.00286234 | 0 | 1.68258 | 1 | 60 | 150 | no_ion
4 | 63.246 | 0.04105079 | -0.003079629 | 0 | 1.68258 | 1 | 60 | 150 | no_ion
4 | 50.238 | 0.04166034 | -0.003239807 | 0 | 1.68258 | 1 | 60 | 150 | no_ion
4 | 39.905 | 0.04229771 | -0.0033147 | 0 | 1.68258 | 1 | 60 | 150 | no_ion
4 | 31.698 | 0.04294841 | -0.003304608 | 0 | 1.68258 | 1 | 60 | 150 | no_ion
4 | 25.179 | 0.04359362 | -0.003204938 | 0 | 1.68258 | 1 | 60 | 150 | no_ion
4 | 20 | 0.04422682 | -0.003035341 | 0 | 1.68258 | 1 | 60 | 150 | no_ion
4 | 15.887 | 0.04483707 | -0.002808142 | 0 | 1.68258 | 1 | 60 | 150 | no_ion
4 | 12.619 | 0.04519692 | -0.002478664 | 0 | 1.68258 | 1 | 60 | 150 | no_ion
4 | 10.024 | 0.04566097 | -0.002341007 | 0 | 1.68258 | 1 | 60 | 150 | no_ion
4 | 7.9621 | 0.04597679 | -0.002151774 | 0 | 1.68258 | 1 | 60 | 150 | no_ion
4 | 6.3246 | 0.04616918 | -0.001925805 | 0 | 1.68258 | 1 | 60 | 150 | no_ion
4 | 5.0238 | 0.04633114 | -0.001787435 | 0 | 1.68258 | 1 | 60 | 150 | no_ion
4 | 3.9905 | 0.04691007 | -0.001693193 | 0 | 1.68258 | 1 | 60 | 150 | no_ion
4 | 3.1698 | 0.04684227 | -0.001492655 | 0 | 1.68258 | 1 | 60 | 150 | no_ion
4 | 2.5179 | 0.04676858 | -0.00131224 | 0 | 1.68258 | 1 | 60 | 150 | no_ion
4 | 2 | 0.04710721 | -0.001197168 | 0 | 1.68258 | 1 | 60 | 150 | no_ion
4 | 1.5887 | 0.04758581 | -0.001236161 | 0 | 1.68258 | 1 | 60 | 150 | no_ion
4 | 1.2619 | 0.04745547 | -0.001177645 | 0 | 1.68258 | 1 | 60 | 150 | no_ion
4 | 1.0024 | 0.04761973 | -0.001019828 | 0 | 1.68258 | 1 | 60 | 150 | no_ion
4 | 0.79621 | 0.04792528 | -0.0007849973 | 0 | 1.68258 | 1 | 60 | 150 | no_ion
4 | 0.63246 | 0.04772011 | -0.0008868677 | 0 | 1.68258 | 1 | 60 | 150 | no_ion
4 | 0.50238 | 0.04768891 | -0.0008122713 | 0 | 1.68258 | 1 | 60 | 150 | no_ion
4 | 0.39905 | 0.04846241 | -0.0006122739 | 0 | 1.68258 | 1 | 60 | 150 | no_ion
4 | 0.31623 | 0.04893439 | -0.0008147915 | 0 | 1.68258 | 1 | 60 | 150 | no_ion
4 | 0.25119 | 0.04828859 | -0.0009608128 | 0 | 1.68258 | 1 | 60 | 150 | no_ion
4 | 0.2 | 0.04818584 | -0.00124263 | 0 | 1.68258 | 1 | 60 | 150 | no_ion
4 | 0.15849 | 0.04885719 | -0.0012481 | 0 | 1.68258 | 1 | 60 | 150 | no_ion
4 | 0.12619 | 0.04833551 | -0.0004293038 | 0 | 1.68258 | 1 | 60 | 150 | no_ion
4 | 0.1 | 0.0484887 | -0.0007645156 | 0 | 1.68258 | 1 | 60 | 150 | no_ion
4 | 0.079621 | 0.04881888 | -0.0009140569 | 0 | 1.68258 | 1 | 60 | 150 | no_ion
4 | 0.063246 | 0.04929913 | -0.0005998201 | 0 | 1.68258 | 1 | 60 | 150 | no_ion
4 | 0.050238 | 0.04878358 | -0.0002150094 | 0 | 1.68258 | 1 | 60 | 150 | no_ion
4 | 0.039905 | 0.04909923 | -0.0003719913 | 0 | 1.68258 | 1 | 60 | 150 | no_ion
4 | 0.031698 | 0.04881075 | -0.0003808311 | 0 | 1.68258 | 1 | 60 | 150 | no_ion
4 | 0.025179 | 0.04937609 | -0.0005565762 | 0 | 1.68258 | 1 | 60 | 150 | no_ion
4 | 0.02 | 0.04969091 | -0.000605235 | 0 | 1.68258 | 1 | 60 | 150 | no_ion
4 | 0.015887 | 0.04918145 | -3.780945e-05 | 0 | 1.68258 | 1 | 60 | 150 | no_ion
4 | 0.012619 | 0.04913934 | -0.0004802611 | 0 | 1.68258 | 1 | 60 | 150 | no_ion
4 | 0.010024 | 0.04931683 | 2.892321e-05 | 0 | 1.68258 | 1 | 60 | 150 | no_ion
6 | 20000 | 0.00316493 | -0.00155742 | 0 | 1.681646 | 1 | 60 | 150 | no_ion
6 | 15890 | 0.03628412 | -0.001295713 | 0 | 1.681646 | 1 | 60 | 150 | no_ion
6 | 12619 | 0.03658361 | -0.001235908 | 0 | 1.681646 | 1 | 60 | 150 | no_ion
6 | 10020 | 0.03675646 | -0.001137308 | 0 | 1.681646 | 1 | 60 | 150 | no_ion
6 | 7962 | 0.03692076 | -0.001011754 | 0 | 1.681646 | 1 | 60 | 150 | no_ion
6 | 6324.6 | 0.03703226 | -0.0009220735 | 0 | 1.681646 | 1 | 60 | 150 | no_ion
6 | 5023.8 | 0.03716667 | -0.0008588487 | 0 | 1.681646 | 1 | 60 | 150 | no_ion
6 | 3991 | 0.0372424 | -0.0008402467 | 0 | 1.681646 | 1 | 60 | 150 | no_ion
6 | 3169.8 | 0.03732881 | -0.0008338685 | 0 | 1.681646 | 1 | 60 | 150 | no_ion
6 | 2517.9 | 0.03742859 | -0.0008572648 | 0 | 1.681646 | 1 | 60 | 150 | no_ion
6 | 2000 | 0.03756338 | -0.0008831187 | 0 | 1.681646 | 1 | 60 | 150 | no_ion
6 | 1588.7 | 0.03766731 | -0.0008729835 | 0 | 1.681646 | 1 | 60 | 150 | no_ion
6 | 1261.9 | 0.0377559 | -0.0009413827 | 0 | 1.681646 | 1 | 60 | 150 | no_ion
6 | 1002.4 | 0.03783752 | -0.001021461 | 0 | 1.681646 | 1 | 60 | 150 | no_ion
6 | 796.21 | 0.03795391 | -0.001084789 | 0 | 1.681646 | 1 | 60 | 150 | no_ion
6 | 632.46 | 0.03811923 | -0.001154028 | 0 | 1.681646 | 1 | 60 | 150 | no_ion
6 | 502.38 | 0.03823656 | -0.001260335 | 0 | 1.681646 | 1 | 60 | 150 | no_ion
6 | 399.05 | 0.03836893 | -0.001384253 | 0 | 1.681646 | 1 | 60 | 150 | no_ion
6 | 316.98 | 0.03857285 | -0.001526387 | 0 | 1.681646 | 1 | 60 | 150 | no_ion
6 | 251.79 | 0.03873919 | -0.001708313 | 0 | 1.681646 | 1 | 60 | 150 | no_ion
6 | 200 | 0.03899615 | -0.001896649 | 0 | 1.681646 | 1 | 60 | 150 | no_ion
6 | 158.87 | 0.03925842 | -0.00212863 | 0 | 1.681646 | 1 | 60 | 150 | no_ion
6 | 126.19 | 0.03957102 | -0.002367358 | 0 | 1.681646 | 1 | 60 | 150 | no_ion
6 | 100.24 | 0.03995572 | -0.002617718 | 0 | 1.681646 | 1 | 60 | 150 | no_ion
6 | 79.621 | 0.04041122 | -0.002860768 | 0 | 1.681646 | 1 | 60 | 150 | no_ion
6 | 63.246 | 0.04094069 | -0.003079644 | 0 | 1.681646 | 1 | 60 | 150 | no_ion
6 | 50.238 | 0.04155235 | -0.003238953 | 0 | 1.681646 | 1 | 60 | 150 | no_ion
6 | 39.905 | 0.04219572 | -0.003323099 | 0 | 1.681646 | 1 | 60 | 150 | no_ion
6 | 31.698 | 0.04286357 | -0.003321636 | 0 | 1.681646 | 1 | 60 | 150 | no_ion
6 | 25.179 | 0.04352579 | -0.00322341 | 0 | 1.681646 | 1 | 60 | 150 | no_ion
6 | 20 | 0.04416703 | -0.003046247 | 0 | 1.681646 | 1 | 60 | 150 | no_ion
6 | 15.887 | 0.04476882 | -0.002799401 | 0 | 1.681646 | 1 | 60 | 150 | no_ion
6 | 12.619 | 0.0450796 | -0.002540888 | 0 | 1.681646 | 1 | 60 | 150 | no_ion
6 | 10.024 | 0.0454423 | -0.002362371 | 0 | 1.681646 | 1 | 60 | 150 | no_ion
6 | 7.9621 | 0.04594403 | -0.002136764 | 0 | 1.681646 | 1 | 60 | 150 | no_ion
6 | 6.3246 | 0.04620189 | -0.001955592 | 0 | 1.681646 | 1 | 60 | 150 | no_ion
6 | 5.0238 | 0.04646443 | -0.001730834 | 0 | 1.681646 | 1 | 60 | 150 | no_ion
6 | 3.9905 | 0.04665059 | -0.001677471 | 0 | 1.681646 | 1 | 60 | 150 | no_ion
6 | 3.1698 | 0.04710295 | -0.001527444 | 0 | 1.681646 | 1 | 60 | 150 | no_ion
6 | 2.5179 | 0.04705977 | -0.001399259 | 0 | 1.681646 | 1 | 60 | 150 | no_ion
6 | 2 | 0.04740804 | -0.001113028 | 0 | 1.681646 | 1 | 60 | 150 | no_ion
6 | 1.5887 | 0.04745506 | -0.001168226 | 0 | 1.681646 | 1 | 60 | 150 | no_ion
6 | 1.2619 | 0.04757314 | -0.001172679 | 0 | 1.681646 | 1 | 60 | 150 | no_ion
6 | 1.0024 | 0.04731106 | -0.0009799723 | 0 | 1.681646 | 1 | 60 | 150 | no_ion
6 | 0.79621 | 0.04766455 | -0.0008625406 | 0 | 1.681646 | 1 | 60 | 150 | no_ion
6 | 0.63246 | 0.0478934 | -0.0008607843 | 0 | 1.681646 | 1 | 60 | 150 | no_ion
6 | 0.50238 | 0.04791069 | -0.0009183093 | 0 | 1.681646 | 1 | 60 | 150 | no_ion
6 | 0.39905 | 0.04808562 | -0.0008079059 | 0 | 1.681646 | 1 | 60 | 150 | no_ion
6 | 0.31623 | 0.04733682 | -0.000926653 | 0 | 1.681646 | 1 | 60 | 150 | no_ion
6 | 0.25119 | 0.0482793 | -0.001050974 | 0 | 1.681646 | 1 | 60 | 150 | no_ion
6 | 0.2 | 0.04839578 | -0.0008084394 | 0 | 1.681646 | 1 | 60 | 150 | no_ion
6 | 0.15849 | 0.04885203 | -0.0007296567 | 0 | 1.681646 | 1 | 60 | 150 | no_ion
6 | 0.12619 | 0.04824203 | -0.0009033061 | 0 | 1.681646 | 1 | 60 | 150 | no_ion
6 | 0.1 | 0.04886793 | -0.0007541356 | 0 | 1.681646 | 1 | 60 | 150 | no_ion
6 | 0.079621 | 0.04877862 | -0.0007074001 | 0 | 1.681646 | 1 | 60 | 150 | no_ion
6 | 0.063246 | 0.04934787 | -0.0009154523 | 0 | 1.681646 | 1 | 60 | 150 | no_ion
6 | 0.050238 | 0.04903421 | -0.001296376 | 0 | 1.681646 | 1 | 60 | 150 | no_ion
6 | 0.039905 | 0.04874732 | -0.000369861 | 0 | 1.681646 | 1 | 60 | 150 | no_ion
6 | 0.031698 | 0.04845709 | -0.0004113905 | 0 | 1.681646 | 1 | 60 | 150 | no_ion
6 | 0.025179 | 0.04925957 | -0.0003113314 | 0 | 1.681646 | 1 | 60 | 150 | no_ion
6 | 0.02 | 0.04887815 | -0.0003433749 | 0 | 1.681646 | 1 | 60 | 150 | no_ion
6 | 0.015887 | 0.04922481 | -0.0001536371 | 0 | 1.681646 | 1 | 60 | 150 | no_ion
6 | 0.012619 | 0.04913481 | -0.0003475294 | 0 | 1.681646 | 1 | 60 | 150 | no_ion
6 | 0.010024 | 0.04841407 | -0.0002064549 | 0 | 1.681646 | 1 | 60 | 150 | no_ion