## Sheet1
Time(h) | Freq | Zreal | Zimag | ppm | mean_voltage | current | temperature | flow | Label
0 | 20000 | 0.03973924 | -0.002368016 | 2 | 1.764908 | 1 | 60 | 150 | Fe3+_ion
0 | 15890 | 0.04038403 | -0.002382295 | 2 | 1.764908 | 1 | 60 | 150 | Fe3+_ion
0 | 12619 | 0.04110284 | -0.002377909 | 2 | 1.764908 | 1 | 60 | 150 | Fe3+_ion
0 | 10020 | 0.04190395 | -0.002444461 | 2 | 1.764908 | 1 | 60 | 150 | Fe3+_ion
0 | 7962 | 0.04270257 | -0.002510976 | 2 | 1.764908 | 1 | 60 | 150 | Fe3+_ion
0 | 6324.6 | 0.043462 | -0.00257616 | 2 | 1.764908 | 1 | 60 | 150 | Fe3+_ion
0 | 5023.8 | 0.04415904 | -0.002641429 | 2 | 1.764908 | 1 | 60 | 150 | Fe3+_ion
0 | 3991 | 0.04479479 | -0.002741234 | 2 | 1.764908 | 1 | 60 | 150 | Fe3+_ion
0 | 3169.8 | 0.04532452 | -0.002719787 | 2 | 1.764908 | 1 | 60 | 150 | Fe3+_ion
0 | 2517.9 | 0.04584155 | -0.002734856 | 2 | 1.764908 | 1 | 60 | 150 | Fe3+_ion
0 | 2000 | 0.04630554 | -0.002677438 | 2 | 1.764908 | 1 | 60 | 150 | Fe3+_ion
0 | 1588.7 | 0.0466695 | -0.002602199 | 2 | 1.764908 | 1 | 60 | 150 | Fe3+_ion
0 | 1261.9 | 0.04700951 | -0.002570454 | 2 | 1.764908 | 1 | 60 | 150 | Fe3+_ion
0 | 1002.4 | 0.0473196 | -0.0025666 | 2 | 1.764908 | 1 | 60 | 150 | Fe3+_ion
0 | 796.21 | 0.04766074 | -0.002606647 | 2 | 1.764908 | 1 | 60 | 150 | Fe3+_ion
0 | 632.46 | 0.047982 | -0.002674076 | 2 | 1.764908 | 1 | 60 | 150 | Fe3+_ion
0 | 502.38 | 0.04829237 | -0.002764993 | 2 | 1.764908 | 1 | 60 | 150 | Fe3+_ion
0 | 399.05 | 0.04863031 | -0.002905312 | 2 | 1.764908 | 1 | 60 | 150 | Fe3+_ion
0 | 316.98 | 0.04896712 | -0.003096721 | 2 | 1.764908 | 1 | 60 | 150 | Fe3+_ion
0 | 251.79 | 0.04934816 | -0.003339655 | 2 | 1.764908 | 1 | 60 | 150 | Fe3+_ion
0 | 200 | 0.04972251 | -0.003687482 | 2 | 1.764908 | 1 | 60 | 150 | Fe3+_ion
0 | 158.87 | 0.05019635 | -0.004074794 | 2 | 1.764908 | 1 | 60 | 150 | Fe3+_ion
0 | 126.19 | 0.05072603 | -0.004523534 | 2 | 1.764908 | 1 | 60 | 150 | Fe3+_ion
0 | 100.24 | 0.05135584 | -0.005048333 | 2 | 1.764908 | 1 | 60 | 150 | Fe3+_ion
0 | 79.621 | 0.05209835 | -0.005627071 | 2 | 1.764908 | 1 | 60 | 150 | Fe3+_ion
0 | 63.246 | 0.05296154 | -0.006235045 | 2 | 1.764908 | 1 | 60 | 150 | Fe3+_ion
0 | 50.238 | 0.05400136 | -0.00684711 | 2 | 1.764908 | 1 | 60 | 150 | Fe3+_ion
0 | 39.905 | 0.05516848 | -0.007456281 | 2 | 1.764908 | 1 | 60 | 150 | Fe3+_ion
0 | 31.698 | 0.05642367 | -0.008017293 | 2 | 1.764908 | 1 | 60 | 150 | Fe3+_ion
0 | 25.179 | 0.05785012 | -0.008525026 | 2 | 1.764908 | 1 | 60 | 150 | Fe3+_ion
0 | 20 | 0.05954415 | -0.008973904 | 2 | 1.764908 | 1 | 60 | 150 | Fe3+_ion
0 | 15.887 | 0.06158791 | -0.00935106 | 2 | 1.764908 | 1 | 60 | 150 | Fe3+_ion
0 | 12.619 | 0.06325098 | -0.009796909 | 2 | 1.764908 | 1 | 60 | 150 | Fe3+_ion
0 | 10.024 | 0.06480093 | -0.0101619 | 2 | 1.764908 | 1 | 60 | 150 | Fe3+_ion
0 | 7.9621 | 0.06666922 | -0.01066792 | 2 | 1.764908 | 1 | 60 | 150 | Fe3+_ion
0 | 6.3246 | 0.06860863 | -0.01112089 | 2 | 1.764908 | 1 | 60 | 150 | Fe3+_ion
0 | 5.0238 | 0.07058448 | -0.011789 | 2 | 1.764908 | 1 | 60 | 150 | Fe3+_ion
0 | 3.9905 | 0.07257261 | -0.01222027 | 2 | 1.764908 | 1 | 60 | 150 | Fe3+_ion
0 | 3.1698 | 0.0747676 | -0.01272002 | 2 | 1.764908 | 1 | 60 | 150 | Fe3+_ion
0 | 2.5179 | 0.07714682 | -0.01326388 | 2 | 1.764908 | 1 | 60 | 150 | Fe3+_ion
0 | 2 | 0.07944617 | -0.01379241 | 2 | 1.764908 | 1 | 60 | 150 | Fe3+_ion
0 | 1.5887 | 0.08182978 | -0.01410471 | 2 | 1.764908 | 1 | 60 | 150 | Fe3+_ion
0 | 1.2619 | 0.08431813 | -0.01466924 | 2 | 1.764908 | 1 | 60 | 150 | Fe3+_ion
0 | 1.0024 | 0.08695447 | -0.01497464 | 2 | 1.764908 | 1 | 60 | 150 | Fe3+_ion
0 | 0.79621 | 0.0897512 | -0.01520923 | 2 | 1.764908 | 1 | 60 | 150 | Fe3+_ion
0 | 0.63246 | 0.0929266 | -0.01528905 | 2 | 1.764908 | 1 | 60 | 150 | Fe3+_ion
0 | 0.50238 | 0.09557705 | -0.0153136 | 2 | 1.764908 | 1 | 60 | 150 | Fe3+_ion
0 | 0.39905 | 0.09830235 | -0.01507093 | 2 | 1.764908 | 1 | 60 | 150 | Fe3+_ion
0 | 0.31623 | 0.101085 | -0.01483813 | 2 | 1.764908 | 1 | 60 | 150 | Fe3+_ion
0 | 0.25119 | 0.1036012 | -0.01440965 | 2 | 1.764908 | 1 | 60 | 150 | Fe3+_ion
0 | 0.2 | 0.1061913 | -0.01375848 | 2 | 1.764908 | 1 | 60 | 150 | Fe3+_ion
0 | 0.15849 | 0.1086899 | -0.01287158 | 2 | 1.764908 | 1 | 60 | 150 | Fe3+_ion
0 | 0.12619 | 0.1105191 | -0.01203311 | 2 | 1.764908 | 1 | 60 | 150 | Fe3+_ion
0 | 0.1 | 0.1123637 | -0.01064049 | 2 | 1.764908 | 1 | 60 | 150 | Fe3+_ion
0 | 0.079621 | 0.114118 | -0.009383779 | 2 | 1.764908 | 1 | 60 | 150 | Fe3+_ion
0 | 0.063246 | 0.1155241 | -0.007941558 | 2 | 1.764908 | 1 | 60 | 150 | Fe3+_ion
0 | 0.050238 | 0.1165099 | -0.006533996 | 2 | 1.764908 | 1 | 60 | 150 | Fe3+_ion
0 | 0.039905 | 0.1169495 | -0.005624795 | 2 | 1.764908 | 1 | 60 | 150 | Fe3+_ion
0 | 0.031698 | 0.1175158 | -0.004125566 | 2 | 1.764908 | 1 | 60 | 150 | Fe3+_ion
0 | 0.025179 | 0.1179837 | -0.003228626 | 2 | 1.764908 | 1 | 60 | 150 | Fe3+_ion
0 | 0.02 | 0.1182871 | -0.002591119 | 2 | 1.764908 | 1 | 60 | 150 | Fe3+_ion
0 | 0.015887 | 0.1188509 | -0.001543029 | 2 | 1.764908 | 1 | 60 | 150 | Fe3+_ion
0 | 0.012619 | 0.1190959 | -0.001110067 | 2 | 1.764908 | 1 | 60 | 150 | Fe3+_ion
0 | 0.010024 | 0.1198142 | -0.0003989041 | 2 | 1.764908 | 1 | 60 | 150 | Fe3+_ion
2 | 20000 | 0.03995791 | -0.002428838 | 2 | 1.787438 | 1 | 60 | 150 | Fe3+_ion
2 | 15890 | 0.04062748 | -0.002443086 | 2 | 1.787438 | 1 | 60 | 150 | Fe3+_ion
2 | 12619 | 0.04142215 | -0.002506906 | 2 | 1.787438 | 1 | 60 | 150 | Fe3+_ion
2 | 10020 | 0.04232745 | -0.002637209 | 2 | 1.787438 | 1 | 60 | 150 | Fe3+_ion
2 | 7962 | 0.04323702 | -0.002787142 | 2 | 1.787438 | 1 | 60 | 150 | Fe3+_ion
2 | 6324.6 | 0.04409034 | -0.002938411 | 2 | 1.787438 | 1 | 60 | 150 | Fe3+_ion
2 | 5023.8 | 0.04489675 | -0.003162331 | 2 | 1.787438 | 1 | 60 | 150 | Fe3+_ion
2 | 3991 | 0.0456038 | -0.003323539 | 2 | 1.787438 | 1 | 60 | 150 | Fe3+_ion
2 | 3169.8 | 0.04622335 | -0.003433171 | 2 | 1.787438 | 1 | 60 | 150 | Fe3+_ion
2 | 2517.9 | 0.04685147 | -0.00352183 | 2 | 1.787438 | 1 | 60 | 150 | Fe3+_ion
2 | 2000 | 0.04743572 | -0.003534514 | 2 | 1.787438 | 1 | 60 | 150 | Fe3+_ion
2 | 1588.7 | 0.04795044 | -0.003479902 | 2 | 1.787438 | 1 | 60 | 150 | Fe3+_ion
2 | 1261.9 | 0.04843861 | -0.003489599 | 2 | 1.787438 | 1 | 60 | 150 | Fe3+_ion
2 | 1002.4 | 0.04891533 | -0.003471199 | 2 | 1.787438 | 1 | 60 | 150 | Fe3+_ion
2 | 796.21 | 0.04933914 | -0.003516374 | 2 | 1.787438 | 1 | 60 | 150 | Fe3+_ion
2 | 632.46 | 0.04979143 | -0.00362037 | 2 | 1.787438 | 1 | 60 | 150 | Fe3+_ion
2 | 502.38 | 0.05020342 | -0.003731821 | 2 | 1.787438 | 1 | 60 | 150 | Fe3+_ion
2 | 399.05 | 0.05064323 | -0.003932036 | 2 | 1.787438 | 1 | 60 | 150 | Fe3+_ion
2 | 316.98 | 0.05108099 | -0.004165319 | 2 | 1.787438 | 1 | 60 | 150 | Fe3+_ion
2 | 251.79 | 0.05159473 | -0.004534793 | 2 | 1.787438 | 1 | 60 | 150 | Fe3+_ion
2 | 200 | 0.05207296 | -0.004965846 | 2 | 1.787438 | 1 | 60 | 150 | Fe3+_ion
2 | 158.87 | 0.05262531 | -0.005518091 | 2 | 1.787438 | 1 | 60 | 150 | Fe3+_ion
2 | 126.19 | 0.05329502 | -0.006195035 | 2 | 1.787438 | 1 | 60 | 150 | Fe3+_ion
2 | 100.24 | 0.05411417 | -0.006966387 | 2 | 1.787438 | 1 | 60 | 150 | Fe3+_ion
2 | 79.621 | 0.05510236 | -0.007815265 | 2 | 1.787438 | 1 | 60 | 150 | Fe3+_ion
2 | 63.246 | 0.05627248 | -0.008726559 | 2 | 1.787438 | 1 | 60 | 150 | Fe3+_ion
2 | 50.238 | 0.05769893 | -0.009679908 | 2 | 1.787438 | 1 | 60 | 150 | Fe3+_ion
2 | 39.905 | 0.05931419 | -0.01063535 | 2 | 1.787438 | 1 | 60 | 150 | Fe3+_ion
2 | 31.698 | 0.06110951 | -0.01158374 | 2 | 1.787438 | 1 | 60 | 150 | Fe3+_ion
2 | 25.179 | 0.06319222 | -0.01246486 | 2 | 1.787438 | 1 | 60 | 150 | Fe3+_ion
2 | 20 | 0.06567611 | -0.01321771 | 2 | 1.787438 | 1 | 60 | 150 | Fe3+_ion
2 | 15.887 | 0.06866633 | -0.01376583 | 2 | 1.787438 | 1 | 60 | 150 | Fe3+_ion
2 | 12.619 | 0.07127245 | -0.01454421 | 2 | 1.787438 | 1 | 60 | 150 | Fe3+_ion
2 | 10.024 | 0.07363255 | -0.01535608 | 2 | 1.787438 | 1 | 60 | 150 | Fe3+_ion
2 | 7.9621 | 0.07626349 | -0.01615779 | 2 | 1.787438 | 1 | 60 | 150 | Fe3+_ion
2 | 6.3246 | 0.07909566 | -0.01708101 | 2 | 1.787438 | 1 | 60 | 150 | Fe3+_ion
2 | 5.0238 | 0.08219342 | -0.01782126 | 2 | 1.787438 | 1 | 60 | 150 | Fe3+_ion
2 | 3.9905 | 0.0853541 | -0.01870613 | 2 | 1.787438 | 1 | 60 | 150 | Fe3+_ion
2 | 3.1698 | 0.08865656 | -0.01952869 | 2 | 1.787438 | 1 | 60 | 150 | Fe3+_ion
2 | 2.5179 | 0.09220984 | -0.02046076 | 2 | 1.787438 | 1 | 60 | 150 | Fe3+_ion
2 | 2 | 0.09586019 | -0.02114252 | 2 | 1.787438 | 1 | 60 | 150 | Fe3+_ion
2 | 1.5887 | 0.09956502 | -0.02204397 | 2 | 1.787438 | 1 | 60 | 150 | Fe3+_ion
2 | 1.2619 | 0.1032525 | -0.0223732 | 2 | 1.787438 | 1 | 60 | 150 | Fe3+_ion
2 | 1.0024 | 0.1073658 | -0.02297772 | 2 | 1.787438 | 1 | 60 | 150 | Fe3+_ion
2 | 0.79621 | 0.1114605 | -0.0234795 | 2 | 1.787438 | 1 | 60 | 150 | Fe3+_ion
2 | 0.63246 | 0.1166101 | -0.02332817 | 2 | 1.787438 | 1 | 60 | 150 | Fe3+_ion
2 | 0.50238 | 0.1204778 | -0.02307351 | 2 | 1.787438 | 1 | 60 | 150 | Fe3+_ion
2 | 0.39905 | 0.1243123 | -0.02255853 | 2 | 1.787438 | 1 | 60 | 150 | Fe3+_ion
2 | 0.31623 | 0.128149 | -0.02160698 | 2 | 1.787438 | 1 | 60 | 150 | Fe3+_ion
2 | 0.25119 | 0.1316597 | -0.02088757 | 2 | 1.787438 | 1 | 60 | 150 | Fe3+_ion
2 | 0.2 | 0.1352293 | -0.01958089 | 2 | 1.787438 | 1 | 60 | 150 | Fe3+_ion
2 | 0.15849 | 0.1383648 | -0.01804383 | 2 | 1.787438 | 1 | 60 | 150 | Fe3+_ion
2 | 0.12619 | 0.1407672 | -0.01601859 | 2 | 1.787438 | 1 | 60 | 150 | Fe3+_ion
2 | 0.1 | 0.1429847 | -0.01405622 | 2 | 1.787438 | 1 | 60 | 150 | Fe3+_ion
2 | 0.079621 | 0.1444267 | -0.01200004 | 2 | 1.787438 | 1 | 60 | 150 | Fe3+_ion
2 | 0.063246 | 0.1462463 | -0.009715848 | 2 | 1.787438 | 1 | 60 | 150 | Fe3+_ion
2 | 0.050238 | 0.1467819 | -0.007635313 | 2 | 1.787438 | 1 | 60 | 150 | Fe3+_ion
2 | 0.039905 | 0.1475411 | -0.0057123 | 2 | 1.787438 | 1 | 60 | 150 | Fe3+_ion
2 | 0.031698 | 0.1481226 | -0.003756882 | 2 | 1.787438 | 1 | 60 | 150 | Fe3+_ion
2 | 0.025179 | 0.1483052 | -0.00243734 | 2 | 1.787438 | 1 | 60 | 150 | Fe3+_ion
2 | 0.02 | 0.1479888 | -0.001456568 | 2 | 1.787438 | 1 | 60 | 150 | Fe3+_ion
2 | 0.015887 | 0.1487337 | -0.000399788 | 2 | 1.787438 | 1 | 60 | 150 | Fe3+_ion
2 | 0.012619 | 0.1483161 | 0.0004696621 | 2 | 1.787438 | 1 | 60 | 150 | Fe3+_ion
2 | 0.010024 | 0.1481423 | 0.001225848 | 2 | 1.787438 | 1 | 60 | 150 | Fe3+_ion
4 | 20000 | 0.003536123 | -0.00116736 | 2 | 1.815941 | 1 | 60 | 150 | Fe3+_ion
4 | 15890 | 0.04080558 | -0.002453438 | 2 | 1.815941 | 1 | 60 | 150 | Fe3+_ion
4 | 12619 | 0.0416018 | -0.002541225 | 2 | 1.815941 | 1 | 60 | 150 | Fe3+_ion
4 | 10020 | 0.04249145 | -0.002718 | 2 | 1.815941 | 1 | 60 | 150 | Fe3+_ion
4 | 7962 | 0.04349559 | -0.002897986 | 2 | 1.815941 | 1 | 60 | 150 | Fe3+_ion
4 | 6324.6 | 0.044444 | -0.00315854 | 2 | 1.815941 | 1 | 60 | 150 | Fe3+_ion
4 | 5023.8 | 0.04533023 | -0.00349877 | 2 | 1.815941 | 1 | 60 | 150 | Fe3+_ion
4 | 3991 | 0.0460992 | -0.003812806 | 2 | 1.815941 | 1 | 60 | 150 | Fe3+_ion
4 | 3169.8 | 0.04678536 | -0.004046257 | 2 | 1.815941 | 1 | 60 | 150 | Fe3+_ion
4 | 2517.9 | 0.04749621 | -0.004237908 | 2 | 1.815941 | 1 | 60 | 150 | Fe3+_ion
4 | 2000 | 0.04818814 | -0.004362352 | 2 | 1.815941 | 1 | 60 | 150 | Fe3+_ion
4 | 1588.7 | 0.04883692 | -0.004427084 | 2 | 1.815941 | 1 | 60 | 150 | Fe3+_ion
4 | 1261.9 | 0.0494761 | -0.004498714 | 2 | 1.815941 | 1 | 60 | 150 | Fe3+_ion
4 | 1002.4 | 0.05010864 | -0.004567106 | 2 | 1.815941 | 1 | 60 | 150 | Fe3+_ion
4 | 796.21 | 0.05072645 | -0.004667561 | 2 | 1.815941 | 1 | 60 | 150 | Fe3+_ion
4 | 632.46 | 0.05132236 | -0.00479775 | 2 | 1.815941 | 1 | 60 | 150 | Fe3+_ion
4 | 502.38 | 0.05188759 | -0.004972665 | 2 | 1.815941 | 1 | 60 | 150 | Fe3+_ion
4 | 399.05 | 0.05245399 | -0.005229067 | 2 | 1.815941 | 1 | 60 | 150 | Fe3+_ion
4 | 316.98 | 0.05304023 | -0.005594594 | 2 | 1.815941 | 1 | 60 | 150 | Fe3+_ion
4 | 251.79 | 0.05366785 | -0.006115997 | 2 | 1.815941 | 1 | 60 | 150 | Fe3+_ion
4 | 200 | 0.05429034 | -0.006716135 | 2 | 1.815941 | 1 | 60 | 150 | Fe3+_ion
4 | 158.87 | 0.05507365 | -0.00749975 | 2 | 1.815941 | 1 | 60 | 150 | Fe3+_ion
4 | 126.19 | 0.05597478 | -0.008438676 | 2 | 1.815941 | 1 | 60 | 150 | Fe3+_ion
4 | 100.24 | 0.05708578 | -0.009521053 | 2 | 1.815941 | 1 | 60 | 150 | Fe3+_ion
4 | 79.621 | 0.05842996 | -0.01071838 | 2 | 1.815941 | 1 | 60 | 150 | Fe3+_ion
4 | 63.246 | 0.06001944 | -0.01200346 | 2 | 1.815941 | 1 | 60 | 150 | Fe3+_ion
4 | 50.238 | 0.06196531 | -0.01332364 | 2 | 1.815941 | 1 | 60 | 150 | Fe3+_ion
4 | 39.905 | 0.06418522 | -0.01466565 | 2 | 1.815941 | 1 | 60 | 150 | Fe3+_ion
4 | 31.698 | 0.06662367 | -0.01595508 | 2 | 1.815941 | 1 | 60 | 150 | Fe3+_ion
4 | 25.179 | 0.06944647 | -0.01715878 | 2 | 1.815941 | 1 | 60 | 150 | Fe3+_ion
4 | 20 | 0.07284426 | -0.01819401 | 2 | 1.815941 | 1 | 60 | 150 | Fe3+_ion
4 | 15.887 | 0.07698712 | -0.01895725 | 2 | 1.815941 | 1 | 60 | 150 | Fe3+_ion
4 | 12.619 | 0.0803592 | -0.01981019 | 2 | 1.815941 | 1 | 60 | 150 | Fe3+_ion
4 | 10.024 | 0.0836994 | -0.02081437 | 2 | 1.815941 | 1 | 60 | 150 | Fe3+_ion
4 | 7.9621 | 0.08721139 | -0.02178934 | 2 | 1.815941 | 1 | 60 | 150 | Fe3+_ion
4 | 6.3246 | 0.09101405 | -0.02282162 | 2 | 1.815941 | 1 | 60 | 150 | Fe3+_ion
4 | 5.0238 | 0.09504239 | -0.02397502 | 2 | 1.815941 | 1 | 60 | 150 | Fe3+_ion
4 | 3.9905 | 0.09908745 | -0.02500139 | 2 | 1.815941 | 1 | 60 | 150 | Fe3+_ion
4 | 3.1698 | 0.1033393 | -0.02605232 | 2 | 1.815941 | 1 | 60 | 150 | Fe3+_ion
4 | 2.5179 | 0.1079266 | -0.02708151 | 2 | 1.815941 | 1 | 60 | 150 | Fe3+_ion
4 | 2 | 0.1123744 | -0.02804093 | 2 | 1.815941 | 1 | 60 | 150 | Fe3+_ion
4 | 1.5887 | 0.1170972 | -0.02883232 | 2 | 1.815941 | 1 | 60 | 150 | Fe3+_ion
4 | 1.2619 | 0.1219853 | -0.02953008 | 2 | 1.815941 | 1 | 60 | 150 | Fe3+_ion
4 | 1.0024 | 0.1268535 | -0.03008669 | 2 | 1.815941 | 1 | 60 | 150 | Fe3+_ion
4 | 0.79621 | 0.1316436 | -0.03060886 | 2 | 1.815941 | 1 | 60 | 150 | Fe3+_ion
4 | 0.63246 | 0.137755 | -0.03034759 | 2 | 1.815941 | 1 | 60 | 150 | Fe3+_ion
4 | 0.50238 | 0.1429349 | -0.02990117 | 2 | 1.815941 | 1 | 60 | 150 | Fe3+_ion
4 | 0.39905 | 0.1476403 | -0.02922379 | 2 | 1.815941 | 1 | 60 | 150 | Fe3+_ion
4 | 0.31623 | 0.152496 | -0.02788215 | 2 | 1.815941 | 1 | 60 | 150 | Fe3+_ion
4 | 0.25119 | 0.1562494 | -0.02631228 | 2 | 1.815941 | 1 | 60 | 150 | Fe3+_ion
4 | 0.2 | 0.1602905 | -0.02445498 | 2 | 1.815941 | 1 | 60 | 150 | Fe3+_ion
4 | 0.15849 | 0.1634766 | -0.02218955 | 2 | 1.815941 | 1 | 60 | 150 | Fe3+_ion
4 | 0.12619 | 0.1660566 | -0.01979766 | 2 | 1.815941 | 1 | 60 | 150 | Fe3+_ion
4 | 0.1 | 0.1681109 | -0.01634069 | 2 | 1.815941 | 1 | 60 | 150 | Fe3+_ion
4 | 0.079621 | 0.1699528 | -0.01326738 | 2 | 1.815941 | 1 | 60 | 150 | Fe3+_ion
4 | 0.063246 | 0.1712137 | -0.01026152 | 2 | 1.815941 | 1 | 60 | 150 | Fe3+_ion
4 | 0.050238 | 0.1715589 | -0.007336735 | 2 | 1.815941 | 1 | 60 | 150 | Fe3+_ion
4 | 0.039905 | 0.1716279 | -0.004529867 | 2 | 1.815941 | 1 | 60 | 150 | Fe3+_ion
4 | 0.031698 | 0.1713771 | -0.002247138 | 2 | 1.815941 | 1 | 60 | 150 | Fe3+_ion
4 | 0.025179 | 0.1707294 | -0.0006319169 | 2 | 1.815941 | 1 | 60 | 150 | Fe3+_ion
4 | 0.02 | 0.1702307 | 0.001235546 | 2 | 1.815941 | 1 | 60 | 150 | Fe3+_ion
4 | 0.015887 | 0.1694534 | 0.002220541 | 2 | 1.815941 | 1 | 60 | 150 | Fe3+_ion
4 | 0.012619 | 0.1687286 | 0.003214522 | 2 | 1.815941 | 1 | 60 | 150 | Fe3+_ion
4 | 0.010024 | 0.1681292 | 0.004210771 | 2 | 1.815941 | 1 | 60 | 150 | Fe3+_ion
6 | 20000 | 0.04042008 | -0.002531137 | 2 | 1.842202 | 1 | 60 | 150 | Fe3+_ion
6 | 15890 | 0.04116003 | -0.002613485 | 2 | 1.842202 | 1 | 60 | 150 | Fe3+_ion
6 | 12619 | 0.042086 | -0.002773804 | 2 | 1.842202 | 1 | 60 | 150 | Fe3+_ion
6 | 10020 | 0.04313098 | -0.003095526 | 2 | 1.842202 | 1 | 60 | 150 | Fe3+_ion
6 | 7962 | 0.04416186 | -0.003316827 | 2 | 1.842202 | 1 | 60 | 150 | Fe3+_ion
6 | 6324.6 | 0.04507136 | -0.00367253 | 2 | 1.842202 | 1 | 60 | 150 | Fe3+_ion
6 | 5023.8 | 0.04582051 | -0.004022271 | 2 | 1.842202 | 1 | 60 | 150 | Fe3+_ion
6 | 3991 | 0.04646246 | -0.004349991 | 2 | 1.842202 | 1 | 60 | 150 | Fe3+_ion
6 | 3169.8 | 0.04709876 | -0.00457773 | 2 | 1.842202 | 1 | 60 | 150 | Fe3+_ion
6 | 2517.9 | 0.04780704 | -0.004813806 | 2 | 1.842202 | 1 | 60 | 150 | Fe3+_ion
6 | 2000 | 0.04856808 | -0.004996719 | 2 | 1.842202 | 1 | 60 | 150 | Fe3+_ion
6 | 1588.7 | 0.04927532 | -0.005108535 | 2 | 1.842202 | 1 | 60 | 150 | Fe3+_ion
6 | 1261.9 | 0.05001112 | -0.005263306 | 2 | 1.842202 | 1 | 60 | 150 | Fe3+_ion
6 | 1002.4 | 0.05073727 | -0.005405825 | 2 | 1.842202 | 1 | 60 | 150 | Fe3+_ion
6 | 796.21 | 0.0514469 | -0.005550659 | 2 | 1.842202 | 1 | 60 | 150 | Fe3+_ion
6 | 632.46 | 0.05214236 | -0.005774403 | 2 | 1.842202 | 1 | 60 | 150 | Fe3+_ion
6 | 502.38 | 0.05285859 | -0.006006602 | 2 | 1.842202 | 1 | 60 | 150 | Fe3+_ion
6 | 399.05 | 0.05359294 | -0.006329997 | 2 | 1.842202 | 1 | 60 | 150 | Fe3+_ion
6 | 316.98 | 0.05427787 | -0.00677669 | 2 | 1.842202 | 1 | 60 | 150 | Fe3+_ion
6 | 251.79 | 0.05504921 | -0.007356377 | 2 | 1.842202 | 1 | 60 | 150 | Fe3+_ion
6 | 200 | 0.05581542 | -0.008084568 | 2 | 1.842202 | 1 | 60 | 150 | Fe3+_ion
6 | 158.87 | 0.05679746 | -0.009029187 | 2 | 1.842202 | 1 | 60 | 150 | Fe3+_ion
6 | 126.19 | 0.05785384 | -0.01010457 | 2 | 1.842202 | 1 | 60 | 150 | Fe3+_ion
6 | 100.24 | 0.05920278 | -0.01134524 | 2 | 1.842202 | 1 | 60 | 150 | Fe3+_ion
6 | 79.621 | 0.06084229 | -0.01270739 | 2 | 1.842202 | 1 | 60 | 150 | Fe3+_ion
6 | 63.246 | 0.06274547 | -0.01413322 | 2 | 1.842202 | 1 | 60 | 150 | Fe3+_ion
6 | 50.238 | 0.06505441 | -0.01557014 | 2 | 1.842202 | 1 | 60 | 150 | Fe3+_ion
6 | 39.905 | 0.06762694 | -0.0169746 | 2 | 1.842202 | 1 | 60 | 150 | Fe3+_ion
6 | 31.698 | 0.07046629 | -0.01831323 | 2 | 1.842202 | 1 | 60 | 150 | Fe3+_ion
6 | 25.179 | 0.07371026 | -0.01949674 | 2 | 1.842202 | 1 | 60 | 150 | Fe3+_ion
6 | 20 | 0.07752918 | -0.02041992 | 2 | 1.842202 | 1 | 60 | 150 | Fe3+_ion
6 | 15.887 | 0.08207425 | -0.02094364 | 2 | 1.842202 | 1 | 60 | 150 | Fe3+_ion
6 | 12.619 | 0.08572555 | -0.02183023 | 2 | 1.842202 | 1 | 60 | 150 | Fe3+_ion
6 | 10.024 | 0.08941318 | -0.02266083 | 2 | 1.842202 | 1 | 60 | 150 | Fe3+_ion
6 | 7.9621 | 0.09319451 | -0.02349133 | 2 | 1.842202 | 1 | 60 | 150 | Fe3+_ion
6 | 6.3246 | 0.09692608 | -0.02428785 | 2 | 1.842202 | 1 | 60 | 150 | Fe3+_ion
6 | 5.0238 | 0.1012058 | -0.0253746 | 2 | 1.842202 | 1 | 60 | 150 | Fe3+_ion
6 | 3.9905 | 0.1052909 | -0.02625655 | 2 | 1.842202 | 1 | 60 | 150 | Fe3+_ion
6 | 3.1698 | 0.1097351 | -0.02708825 | 2 | 1.842202 | 1 | 60 | 150 | Fe3+_ion
6 | 2.5179 | 0.1142051 | -0.02809675 | 2 | 1.842202 | 1 | 60 | 150 | Fe3+_ion
6 | 2 | 0.1186863 | -0.02913837 | 2 | 1.842202 | 1 | 60 | 150 | Fe3+_ion
6 | 1.5887 | 0.1234468 | -0.03009913 | 2 | 1.842202 | 1 | 60 | 150 | Fe3+_ion
6 | 1.2619 | 0.1283759 | -0.03098379 | 2 | 1.842202 | 1 | 60 | 150 | Fe3+_ion
6 | 1.0024 | 0.1333089 | -0.03162149 | 2 | 1.842202 | 1 | 60 | 150 | Fe3+_ion
6 | 0.79621 | 0.1385474 | -0.03225325 | 2 | 1.842202 | 1 | 60 | 150 | Fe3+_ion
6 | 0.63246 | 0.1447494 | -0.03171638 | 2 | 1.842202 | 1 | 60 | 150 | Fe3+_ion
6 | 0.50238 | 0.1502649 | -0.03163142 | 2 | 1.842202 | 1 | 60 | 150 | Fe3+_ion
6 | 0.39905 | 0.1552815 | -0.03105323 | 2 | 1.842202 | 1 | 60 | 150 | Fe3+_ion
6 | 0.31623 | 0.1601307 | -0.03012888 | 2 | 1.842202 | 1 | 60 | 150 | Fe3+_ion
6 | 0.25119 | 0.1648909 | -0.02850635 | 2 | 1.842202 | 1 | 60 | 150 | Fe3+_ion
6 | 0.2 | 0.1693665 | -0.02652251 | 2 | 1.842202 | 1 | 60 | 150 | Fe3+_ion
6 | 0.15849 | 0.1727883 | -0.02393022 | 2 | 1.842202 | 1 | 60 | 150 | Fe3+_ion
6 | 0.12619 | 0.1757872 | -0.02121691 | 2 | 1.842202 | 1 | 60 | 150 | Fe3+_ion
6 | 0.1 | 0.1783623 | -0.0177449 | 2 | 1.842202 | 1 | 60 | 150 | Fe3+_ion
6 | 0.079621 | 0.1800491 | -0.01390379 | 2 | 1.842202 | 1 | 60 | 150 | Fe3+_ion
6 | 0.063246 | 0.1807156 | -0.01005405 | 2 | 1.842202 | 1 | 60 | 150 | Fe3+_ion
6 | 0.050238 | 0.1805914 | -0.006510673 | 2 | 1.842202 | 1 | 60 | 150 | Fe3+_ion
6 | 0.039905 | 0.1805256 | -0.003457798 | 2 | 1.842202 | 1 | 60 | 150 | Fe3+_ion
6 | 0.031698 | 0.1793269 | -0.0006303265 | 2 | 1.842202 | 1 | 60 | 150 | Fe3+_ion
6 | 0.025179 | 0.1783835 | 0.002250795 | 2 | 1.842202 | 1 | 60 | 150 | Fe3+_ion
6 | 0.02 | 0.1774684 | 0.003940959 | 2 | 1.842202 | 1 | 60 | 150 | Fe3+_ion
6 | 0.015887 | 0.175806 | 0.005725794 | 2 | 1.842202 | 1 | 60 | 150 | Fe3+_ion
6 | 0.012619 | 0.1742821 | 0.006539774 | 2 | 1.842202 | 1 | 60 | 150 | Fe3+_ion
6 | 0.010024 | 0.17267 | 0.007598463 | 2 | 1.842202 | 1 | 60 | 150 | Fe3+_ion