## Sheet1
Time(h) | Freq | Zreal | Zimag | ppm | mean_voltage | current | temperature | flow | Label
0 | 19980.47 | 0.0389628 | 0.0209782 | 0 | 1.714726 | 1 | 60 | 150 | no_ion
0 | 15878.91 | 0.0389517 | 0.016651 | 0 | 1.714726 | 1 | 60 | 150 | no_ion
0 | 12597.66 | 0.0389756 | 0.0131659 | 0 | 1.714726 | 1 | 60 | 150 | no_ion
0 | 10019.53 | 0.0390046 | 0.0104187 | 0 | 1.714726 | 1 | 60 | 150 | no_ion
0 | 7928.241 | 0.0390381 | 0.0081772 | 0 | 1.714726 | 1 | 60 | 150 | no_ion
0 | 6307.871 | 0.0390597 | 0.0064271 | 0 | 1.714726 | 1 | 60 | 150 | no_ion
0 | 5034.722 | 0.0389668 | 0.0050296 | 0 | 1.714726 | 1 | 60 | 150 | no_ion
0 | 3993.056 | 0.0390988 | 0.0038794 | 0 | 1.714726 | 1 | 60 | 150 | no_ion
0 | 3144.055 | 0.0391393 | 0.0029249 | 0 | 1.714726 | 1 | 60 | 150 | no_ion
0 | 2519.531 | 0.0392274 | 0.0022067 | 0 | 1.714726 | 1 | 60 | 150 | no_ion
0 | 2000.762 | 0.039212 | 0.0015922 | 0 | 1.714726 | 1 | 60 | 150 | no_ion
0 | 1580.669 | 0.0392245 | 0.0010781 | 0 | 1.714726 | 1 | 60 | 150 | no_ion
0 | 1253.634 | 0.0392506 | 0.0006536 | 0 | 1.714726 | 1 | 60 | 150 | no_ion
0 | 1000.702 | 0.0393437 | 0.0003001 | 0 | 1.714726 | 1 | 60 | 150 | no_ion
0 | 790.0281 | 0.0394561 | -1.58829e-05 | 0 | 1.714726 | 1 | 60 | 150 | no_ion
0 | 628.811 | 0.0395205 | -0.000293 | 0 | 1.714726 | 1 | 60 | 150 | no_ion
0 | 502.2321 | 0.0395836 | -0.0005344 | 0 | 1.714726 | 1 | 60 | 150 | no_ion
0 | 400.1524 | 0.0397663 | -0.0007843 | 0 | 1.714726 | 1 | 60 | 150 | no_ion
0 | 315.5048 | 0.0398267 | -0.0010488 | 0 | 1.714726 | 1 | 60 | 150 | no_ion
0 | 252.0161 | 0.0399485 | -0.0013135 | 0 | 1.714726 | 1 | 60 | 150 | no_ion
0 | 200.3205 | 0.0401553 | -0.0015905 | 0 | 1.714726 | 1 | 60 | 150 | no_ion
0 | 158.0056 | 0.04056 | -0.0019001 | 0 | 1.714726 | 1 | 60 | 150 | no_ion
0 | 125.558 | 0.0409021 | -0.0021996 | 0 | 1.714726 | 1 | 60 | 150 | no_ion
0 | 99.734 | 0.0412486 | -0.002514 | 0 | 1.714726 | 1 | 60 | 150 | no_ion
0 | 79.44915 | 0.0417909 | -0.0028056 | 0 | 1.714726 | 1 | 60 | 150 | no_ion
0 | 62.91946 | 0.0424046 | -0.0030744 | 0 | 1.714726 | 1 | 60 | 150 | no_ion
0 | 49.86702 | 0.0430705 | -0.0032692 | 0 | 1.714726 | 1 | 60 | 150 | no_ion
0 | 38.42213 | 0.0437818 | -0.0033996 | 0 | 1.714726 | 1 | 60 | 150 | no_ion
0 | 31.25 | 0.0443888 | -0.0034146 | 0 | 1.714726 | 1 | 60 | 150 | no_ion
0 | 24.93351 | 0.0450018 | -0.0033486 | 0 | 1.714726 | 1 | 60 | 150 | no_ion
0 | 20.03205 | 0.0455837 | -0.0032161 | 0 | 1.714726 | 1 | 60 | 150 | no_ion
0 | 15.625 | 0.04621 | -0.0030071 | 0 | 1.714726 | 1 | 60 | 150 | no_ion
0 | 12.46675 | 0.0466449 | -0.0028045 | 0 | 1.714726 | 1 | 60 | 150 | no_ion
0 | 9.9734 | 0.0470486 | -0.0026044 | 0 | 1.714726 | 1 | 60 | 150 | no_ion
0 | 7.971939 | 0.0474121 | -0.0024022 | 0 | 1.714726 | 1 | 60 | 150 | no_ion
0 | 6.351626 | 0.0477389 | -0.0022273 | 0 | 1.714726 | 1 | 60 | 150 | no_ion
0 | 5.013369 | 0.0480153 | -0.0020505 | 0 | 1.714726 | 1 | 60 | 150 | no_ion
0 | 3.985969 | 0.0482564 | -0.0018791 | 0 | 1.714726 | 1 | 60 | 150 | no_ion
0 | 3.175813 | 0.048505 | -0.0017735 | 0 | 1.714726 | 1 | 60 | 150 | no_ion
0 | 2.516103 | 0.0487324 | -0.0016608 | 0 | 1.714726 | 1 | 60 | 150 | no_ion
0 | 1.99553 | 0.0489945 | -0.0015191 | 0 | 1.714726 | 1 | 60 | 150 | no_ion
0 | 1.587906 | 0.0492288 | -0.001379 | 0 | 1.714726 | 1 | 60 | 150 | no_ion
0 | 1.258052 | 0.0493773 | -0.0013485 | 0 | 1.714726 | 1 | 60 | 150 | no_ion
0 | 0.997765 | 0.0495886 | -0.0012553 | 0 | 1.714726 | 1 | 60 | 150 | no_ion
0 | 0.7927448 | 0.0496254 | -0.0011761 | 0 | 1.714726 | 1 | 60 | 150 | no_ion
0 | 0.6290258 | 0.05 | -0.0010655 | 0 | 1.714726 | 1 | 60 | 150 | no_ion
0 | 0.4988825 | 0.0500569 | -0.0011149 | 0 | 1.714726 | 1 | 60 | 150 | no_ion
0 | 0.3985969 | 0.0502354 | -0.0008364 | 0 | 1.714726 | 1 | 60 | 150 | no_ion
0 | 0.316723 | 0.0501684 | -0.0007216 | 0 | 1.714726 | 1 | 60 | 150 | no_ion
0 | 0.2514753 | 0.0505225 | -0.0009944 | 0 | 1.714726 | 1 | 60 | 150 | no_ion
0 | 0.1999787 | 0.0504448 | -0.0007008 | 0 | 1.714726 | 1 | 60 | 150 | no_ion
0 | 0.1587906 | 0.0508472 | -0.0009507 | 0 | 1.714726 | 1 | 60 | 150 | no_ion
0 | 0.1260081 | 0.0507539 | -0.0006191 | 0 | 1.714726 | 1 | 60 | 150 | no_ion
0 | 0.1001603 | 0.0509492 | -0.0005532 | 0 | 1.714726 | 1 | 60 | 150 | no_ion
0 | 0.0795031 | 0.0508702 | -0.0007313 | 0 | 1.714726 | 1 | 60 | 150 | no_ion
0 | 0.0631398 | 0.0508055 | -0.0005443 | 0 | 1.714726 | 1 | 60 | 150 | no_ion
0 | 0.050123 | 0.0507834 | -0.0004595 | 0 | 1.714726 | 1 | 60 | 150 | no_ion
0 | 0.0398326 | 0.0506143 | -0.0002836 | 0 | 1.714726 | 1 | 60 | 150 | no_ion
0 | 0.0316381 | 0.0508952 | -0.0003816 | 0 | 1.714726 | 1 | 60 | 150 | no_ion
0 | 0.025126 | 0.0507771 | -0.0002417 | 0 | 1.714726 | 1 | 60 | 150 | no_ion
0 | 0.019957 | 0.0509278 | -0.0001754 | 0 | 1.714726 | 1 | 60 | 150 | no_ion
0 | 0.015849 | 0.0509011 | -0.0001776 | 0 | 1.714726 | 1 | 60 | 150 | no_ion
0 | 0.01259 | 0.0509171 | -0.0001709 | 0 | 1.714726 | 1 | 60 | 150 | no_ion
0 | 0.0100006 | 0.0508192 | -4.194348e-06 | 0 | 1.714726 | 1 | 60 | 150 | no_ion
2 | 19980.47 | 0.0386856 | 0.0210009 | 0 | 1.716813 | 1 | 60 | 150 | no_ion
2 | 15878.91 | 0.0386653 | 0.0166687 | 0 | 1.716813 | 1 | 60 | 150 | no_ion
2 | 12597.66 | 0.0386804 | 0.0131804 | 0 | 1.716813 | 1 | 60 | 150 | no_ion
2 | 10019.53 | 0.0386688 | 0.0104328 | 0 | 1.716813 | 1 | 60 | 150 | no_ion
2 | 7928.241 | 0.0386819 | 0.008185 | 0 | 1.716813 | 1 | 60 | 150 | no_ion
2 | 6307.871 | 0.0386727 | 0.0064317 | 0 | 1.716813 | 1 | 60 | 150 | no_ion
2 | 5034.722 | 0.0386806 | 0.0050374 | 0 | 1.716813 | 1 | 60 | 150 | no_ion
2 | 3993.056 | 0.0386841 | 0.0038887 | 0 | 1.716813 | 1 | 60 | 150 | no_ion
2 | 3144.055 | 0.0387772 | 0.0029338 | 0 | 1.716813 | 1 | 60 | 150 | no_ion
2 | 2519.531 | 0.0388039 | 0.002215 | 0 | 1.716813 | 1 | 60 | 150 | no_ion
2 | 2000.762 | 0.0388603 | 0.0016004 | 0 | 1.716813 | 1 | 60 | 150 | no_ion
2 | 1580.669 | 0.0388986 | 0.0010846 | 0 | 1.716813 | 1 | 60 | 150 | no_ion
2 | 1253.634 | 0.0389379 | 0.0006613 | 0 | 1.716813 | 1 | 60 | 150 | no_ion
2 | 1000.702 | 0.0390436 | 0.0003094 | 0 | 1.716813 | 1 | 60 | 150 | no_ion
2 | 790.0281 | 0.039174 | -1.458662e-05 | 0 | 1.716813 | 1 | 60 | 150 | no_ion
2 | 628.811 | 0.0392469 | -0.0002891 | 0 | 1.716813 | 1 | 60 | 150 | no_ion
2 | 502.2321 | 0.0393544 | -0.0005285 | 0 | 1.716813 | 1 | 60 | 150 | no_ion
2 | 400.1524 | 0.0394922 | -0.0007817 | 0 | 1.716813 | 1 | 60 | 150 | no_ion
2 | 315.5048 | 0.0396277 | -0.0010525 | 0 | 1.716813 | 1 | 60 | 150 | no_ion
2 | 252.0161 | 0.0397808 | -0.0013116 | 0 | 1.716813 | 1 | 60 | 150 | no_ion
2 | 200.3205 | 0.0400082 | -0.0015956 | 0 | 1.716813 | 1 | 60 | 150 | no_ion
2 | 158.0056 | 0.0402838 | -0.0018968 | 0 | 1.716813 | 1 | 60 | 150 | no_ion
2 | 125.558 | 0.0405829 | -0.0022056 | 0 | 1.716813 | 1 | 60 | 150 | no_ion
2 | 99.734 | 0.0409409 | -0.0025134 | 0 | 1.716813 | 1 | 60 | 150 | no_ion
2 | 79.44915 | 0.0414198 | -0.0028067 | 0 | 1.716813 | 1 | 60 | 150 | no_ion
2 | 62.91946 | 0.0419823 | -0.0030673 | 0 | 1.716813 | 1 | 60 | 150 | no_ion
2 | 49.86702 | 0.0425695 | -0.0032562 | 0 | 1.716813 | 1 | 60 | 150 | no_ion
2 | 38.42213 | 0.0432945 | -0.00338 | 0 | 1.716813 | 1 | 60 | 150 | no_ion
2 | 31.25 | 0.0438933 | -0.0033937 | 0 | 1.716813 | 1 | 60 | 150 | no_ion
2 | 24.93351 | 0.0445325 | -0.0033163 | 0 | 1.716813 | 1 | 60 | 150 | no_ion
2 | 20.03205 | 0.045073 | -0.0031829 | 0 | 1.716813 | 1 | 60 | 150 | no_ion
2 | 15.625 | 0.0456665 | -0.0029779 | 0 | 1.716813 | 1 | 60 | 150 | no_ion
2 | 12.46675 | 0.0461379 | -0.0027724 | 0 | 1.716813 | 1 | 60 | 150 | no_ion
2 | 9.9734 | 0.0464951 | -0.0025642 | 0 | 1.716813 | 1 | 60 | 150 | no_ion
2 | 7.971939 | 0.0468424 | -0.0023681 | 0 | 1.716813 | 1 | 60 | 150 | no_ion
2 | 6.351626 | 0.0472106 | -0.0021694 | 0 | 1.716813 | 1 | 60 | 150 | no_ion
2 | 5.013369 | 0.0474549 | -0.0019856 | 0 | 1.716813 | 1 | 60 | 150 | no_ion
2 | 3.985969 | 0.0476981 | -0.0018513 | 0 | 1.716813 | 1 | 60 | 150 | no_ion
2 | 3.175813 | 0.0479214 | -0.0017331 | 0 | 1.716813 | 1 | 60 | 150 | no_ion
2 | 2.516103 | 0.0481608 | -0.0015974 | 0 | 1.716813 | 1 | 60 | 150 | no_ion
2 | 1.99553 | 0.0483891 | -0.0015047 | 0 | 1.716813 | 1 | 60 | 150 | no_ion
2 | 1.587906 | 0.0485228 | -0.0014387 | 0 | 1.716813 | 1 | 60 | 150 | no_ion
2 | 1.258052 | 0.048705 | -0.0013081 | 0 | 1.716813 | 1 | 60 | 150 | no_ion
2 | 0.997765 | 0.0487927 | -0.0012518 | 0 | 1.716813 | 1 | 60 | 150 | no_ion
2 | 0.7927448 | 0.0487944 | -0.001068 | 0 | 1.716813 | 1 | 60 | 150 | no_ion
2 | 0.6290258 | 0.0493555 | -0.0010054 | 0 | 1.716813 | 1 | 60 | 150 | no_ion
2 | 0.4988825 | 0.0493181 | -0.0011645 | 0 | 1.716813 | 1 | 60 | 150 | no_ion
2 | 0.3985969 | 0.0496211 | -0.0010112 | 0 | 1.716813 | 1 | 60 | 150 | no_ion
2 | 0.316723 | 0.0495808 | -0.0009447 | 0 | 1.716813 | 1 | 60 | 150 | no_ion
2 | 0.2514753 | 0.0497444 | -0.0008226 | 0 | 1.716813 | 1 | 60 | 150 | no_ion
2 | 0.1999787 | 0.0498265 | -0.0007375 | 0 | 1.716813 | 1 | 60 | 150 | no_ion
2 | 0.1587906 | 0.0499357 | -0.0007262 | 0 | 1.716813 | 1 | 60 | 150 | no_ion
2 | 0.1260081 | 0.0501597 | -0.000556 | 0 | 1.716813 | 1 | 60 | 150 | no_ion
2 | 0.1001603 | 0.0499111 | -0.0006766 | 0 | 1.716813 | 1 | 60 | 150 | no_ion
2 | 0.0795031 | 0.0501762 | -0.0006595 | 0 | 1.716813 | 1 | 60 | 150 | no_ion
2 | 0.0631398 | 0.0502477 | -0.0004708 | 0 | 1.716813 | 1 | 60 | 150 | no_ion
2 | 0.050123 | 0.0502708 | -0.0003814 | 0 | 1.716813 | 1 | 60 | 150 | no_ion
2 | 0.0398326 | 0.0503928 | -0.0004736 | 0 | 1.716813 | 1 | 60 | 150 | no_ion
2 | 0.0316381 | 0.0502121 | -0.0002854 | 0 | 1.716813 | 1 | 60 | 150 | no_ion
2 | 0.025126 | 0.0503751 | -0.0002176 | 0 | 1.716813 | 1 | 60 | 150 | no_ion
2 | 0.019957 | 0.0505587 | -0.0002833 | 0 | 1.716813 | 1 | 60 | 150 | no_ion
2 | 0.015849 | 0.0505232 | -0.0001492 | 0 | 1.716813 | 1 | 60 | 150 | no_ion
2 | 0.01259 | 0.0501752 | -5.229429e-05 | 0 | 1.716813 | 1 | 60 | 150 | no_ion
2 | 0.0100006 | 0.0503658 | -7.211234e-05 | 0 | 1.716813 | 1 | 60 | 150 | no_ion
4 | 19980.47 | 0.0384657 | 0.0210063 | 0 | 1.716495 | 1 | 60 | 150 | no_ion
4 | 15878.91 | 0.0384612 | 0.0166643 | 0 | 1.716495 | 1 | 60 | 150 | no_ion
4 | 12597.66 | 0.0384482 | 0.0131886 | 0 | 1.716495 | 1 | 60 | 150 | no_ion
4 | 10019.53 | 0.0384246 | 0.0104183 | 0 | 1.716495 | 1 | 60 | 150 | no_ion
4 | 7928.241 | 0.0384777 | 0.0081817 | 0 | 1.716495 | 1 | 60 | 150 | no_ion
4 | 6307.871 | 0.0384949 | 0.0064303 | 0 | 1.716495 | 1 | 60 | 150 | no_ion
4 | 5034.722 | 0.038508 | 0.0050409 | 0 | 1.716495 | 1 | 60 | 150 | no_ion
4 | 3993.056 | 0.0385475 | 0.0038894 | 0 | 1.716495 | 1 | 60 | 150 | no_ion
4 | 3144.055 | 0.0385742 | 0.0029398 | 0 | 1.716495 | 1 | 60 | 150 | no_ion
4 | 2519.531 | 0.0386274 | 0.0022217 | 0 | 1.716495 | 1 | 60 | 150 | no_ion
4 | 2000.762 | 0.0386776 | 0.0016054 | 0 | 1.716495 | 1 | 60 | 150 | no_ion
4 | 1580.669 | 0.0387577 | 0.001086 | 0 | 1.716495 | 1 | 60 | 150 | no_ion
4 | 1253.634 | 0.0388197 | 0.0006643 | 0 | 1.716495 | 1 | 60 | 150 | no_ion
4 | 1000.702 | 0.0388878 | 0.0003146 | 0 | 1.716495 | 1 | 60 | 150 | no_ion
4 | 790.0281 | 0.0390005 | -8.370992e-06 | 0 | 1.716495 | 1 | 60 | 150 | no_ion
4 | 628.811 | 0.0390901 | -0.0002864 | 0 | 1.716495 | 1 | 60 | 150 | no_ion
4 | 502.2321 | 0.0391567 | -0.0005273 | 0 | 1.716495 | 1 | 60 | 150 | no_ion
4 | 400.1524 | 0.0393012 | -0.0007823 | 0 | 1.716495 | 1 | 60 | 150 | no_ion
4 | 315.5048 | 0.0394473 | -0.0010487 | 0 | 1.716495 | 1 | 60 | 150 | no_ion
4 | 252.0161 | 0.0395962 | -0.0013122 | 0 | 1.716495 | 1 | 60 | 150 | no_ion
4 | 200.3205 | 0.0398327 | -0.0015946 | 0 | 1.716495 | 1 | 60 | 150 | no_ion
4 | 158.0056 | 0.0400966 | -0.0018985 | 0 | 1.716495 | 1 | 60 | 150 | no_ion
4 | 125.558 | 0.0403874 | -0.0022015 | 0 | 1.716495 | 1 | 60 | 150 | no_ion
4 | 99.734 | 0.040744 | -0.0025132 | 0 | 1.716495 | 1 | 60 | 150 | no_ion
4 | 79.44915 | 0.0412171 | -0.0027993 | 0 | 1.716495 | 1 | 60 | 150 | no_ion
4 | 62.91946 | 0.0417851 | -0.0030675 | 0 | 1.716495 | 1 | 60 | 150 | no_ion
4 | 49.86702 | 0.0423879 | -0.0032514 | 0 | 1.716495 | 1 | 60 | 150 | no_ion
4 | 38.42213 | 0.0431034 | -0.0033736 | 0 | 1.716495 | 1 | 60 | 150 | no_ion
4 | 31.25 | 0.0436912 | -0.0033846 | 0 | 1.716495 | 1 | 60 | 150 | no_ion
4 | 24.93351 | 0.0443377 | -0.0033075 | 0 | 1.716495 | 1 | 60 | 150 | no_ion
4 | 20.03205 | 0.0448693 | -0.0031755 | 0 | 1.716495 | 1 | 60 | 150 | no_ion
4 | 15.625 | 0.0454808 | -0.0029752 | 0 | 1.716495 | 1 | 60 | 150 | no_ion
4 | 12.46675 | 0.0459091 | -0.0027729 | 0 | 1.716495 | 1 | 60 | 150 | no_ion
4 | 9.9734 | 0.0463123 | -0.0025679 | 0 | 1.716495 | 1 | 60 | 150 | no_ion
4 | 7.971939 | 0.0466245 | -0.0023778 | 0 | 1.716495 | 1 | 60 | 150 | no_ion
4 | 6.351626 | 0.0469636 | -0.0021895 | 0 | 1.716495 | 1 | 60 | 150 | no_ion
4 | 5.013369 | 0.0471828 | -0.0020125 | 0 | 1.716495 | 1 | 60 | 150 | no_ion
4 | 3.985969 | 0.0474336 | -0.0018909 | 0 | 1.716495 | 1 | 60 | 150 | no_ion
4 | 3.175813 | 0.0477326 | -0.0017487 | 0 | 1.716495 | 1 | 60 | 150 | no_ion
4 | 2.516103 | 0.0479325 | -0.001689 | 0 | 1.716495 | 1 | 60 | 150 | no_ion
4 | 1.99553 | 0.0481999 | -0.0015434 | 0 | 1.716495 | 1 | 60 | 150 | no_ion
4 | 1.587906 | 0.0483243 | -0.0014652 | 0 | 1.716495 | 1 | 60 | 150 | no_ion
4 | 1.258052 | 0.0485814 | -0.0012555 | 0 | 1.716495 | 1 | 60 | 150 | no_ion
4 | 0.997765 | 0.0487268 | -0.0011567 | 0 | 1.716495 | 1 | 60 | 150 | no_ion
4 | 0.7927448 | 0.0487814 | -0.0010841 | 0 | 1.716495 | 1 | 60 | 150 | no_ion
4 | 0.6290258 | 0.0490858 | -0.0010757 | 0 | 1.716495 | 1 | 60 | 150 | no_ion
4 | 0.4988825 | 0.0491652 | -0.0011028 | 0 | 1.716495 | 1 | 60 | 150 | no_ion
4 | 0.3985969 | 0.0492642 | -0.0009907 | 0 | 1.716495 | 1 | 60 | 150 | no_ion
4 | 0.316723 | 0.0494266 | -0.0009218 | 0 | 1.716495 | 1 | 60 | 150 | no_ion
4 | 0.2514753 | 0.0494594 | -0.0008344 | 0 | 1.716495 | 1 | 60 | 150 | no_ion
4 | 0.1999787 | 0.0498385 | -0.0009176 | 0 | 1.716495 | 1 | 60 | 150 | no_ion
4 | 0.1587906 | 0.0496857 | -0.0007769 | 0 | 1.716495 | 1 | 60 | 150 | no_ion
4 | 0.1260081 | 0.049803 | -0.0007859 | 0 | 1.716495 | 1 | 60 | 150 | no_ion
4 | 0.1001603 | 0.0501921 | -0.0006984 | 0 | 1.716495 | 1 | 60 | 150 | no_ion
4 | 0.0795031 | 0.0501005 | -0.0005174 | 0 | 1.716495 | 1 | 60 | 150 | no_ion
4 | 0.0631398 | 0.0501087 | -0.0005968 | 0 | 1.716495 | 1 | 60 | 150 | no_ion
4 | 0.050123 | 0.0502525 | -0.0003534 | 0 | 1.716495 | 1 | 60 | 150 | no_ion
4 | 0.0398326 | 0.0501438 | -0.0002825 | 0 | 1.716495 | 1 | 60 | 150 | no_ion
4 | 0.0316381 | 0.0502056 | -0.0003548 | 0 | 1.716495 | 1 | 60 | 150 | no_ion
4 | 0.025126 | 0.0502411 | -0.0001972 | 0 | 1.716495 | 1 | 60 | 150 | no_ion
4 | 0.019957 | 0.0502907 | -9.99e-05 | 0 | 1.716495 | 1 | 60 | 150 | no_ion
4 | 0.015849 | 0.0502374 | -0.00015 | 0 | 1.716495 | 1 | 60 | 150 | no_ion
4 | 0.01259 | 0.0502582 | -0.0001274 | 0 | 1.716495 | 1 | 60 | 150 | no_ion
4 | 0.0100006 | 0.0502297 | -7.885265e-05 | 0 | 1.716495 | 1 | 60 | 150 | no_ion
6 | 19980.47 | 0.0382844 | 0.0210043 | 0 | 1.716173 | 1 | 60 | 150 | no_ion
6 | 15878.91 | 0.0382651 | 0.0166521 | 0 | 1.716173 | 1 | 60 | 150 | no_ion
6 | 12597.66 | 0.0382039 | 0.0131972 | 0 | 1.716173 | 1 | 60 | 150 | no_ion
6 | 10019.53 | 0.0382167 | 0.0104375 | 0 | 1.716173 | 1 | 60 | 150 | no_ion
6 | 7928.241 | 0.0382399 | 0.0081796 | 0 | 1.716173 | 1 | 60 | 150 | no_ion
6 | 6307.871 | 0.03824 | 0.0064193 | 0 | 1.716173 | 1 | 60 | 150 | no_ion
6 | 5034.722 | 0.0382547 | 0.0050404 | 0 | 1.716173 | 1 | 60 | 150 | no_ion
6 | 3993.056 | 0.0383372 | 0.0038931 | 0 | 1.716173 | 1 | 60 | 150 | no_ion
6 | 3144.055 | 0.0383845 | 0.0029393 | 0 | 1.716173 | 1 | 60 | 150 | no_ion
6 | 2519.531 | 0.0384392 | 0.0022217 | 0 | 1.716173 | 1 | 60 | 150 | no_ion
6 | 2000.762 | 0.0385138 | 0.0016093 | 0 | 1.716173 | 1 | 60 | 150 | no_ion
6 | 1580.669 | 0.0385212 | 0.0010933 | 0 | 1.716173 | 1 | 60 | 150 | no_ion
6 | 1253.634 | 0.0386107 | 0.0006683 | 0 | 1.716173 | 1 | 60 | 150 | no_ion
6 | 1000.702 | 0.0386665 | 0.0003157 | 0 | 1.716173 | 1 | 60 | 150 | no_ion
6 | 790.0281 | 0.0387239 | -5.609943e-06 | 0 | 1.716173 | 1 | 60 | 150 | no_ion
6 | 628.811 | 0.0388609 | -0.0002828 | 0 | 1.716173 | 1 | 60 | 150 | no_ion
6 | 502.2321 | 0.038988 | -0.0005241 | 0 | 1.716173 | 1 | 60 | 150 | no_ion
6 | 400.1524 | 0.0391051 | -0.0007786 | 0 | 1.716173 | 1 | 60 | 150 | no_ion
6 | 315.5048 | 0.0392539 | -0.0010477 | 0 | 1.716173 | 1 | 60 | 150 | no_ion
6 | 252.0161 | 0.0394369 | -0.0013104 | 0 | 1.716173 | 1 | 60 | 150 | no_ion
6 | 200.3205 | 0.0396144 | -0.0015865 | 0 | 1.716173 | 1 | 60 | 150 | no_ion
6 | 158.0056 | 0.0398698 | -0.0018944 | 0 | 1.716173 | 1 | 60 | 150 | no_ion
6 | 125.558 | 0.0401812 | -0.0021978 | 0 | 1.716173 | 1 | 60 | 150 | no_ion
6 | 99.734 | 0.040548 | -0.0025085 | 0 | 1.716173 | 1 | 60 | 150 | no_ion
6 | 79.44915 | 0.0410225 | -0.0027946 | 0 | 1.716173 | 1 | 60 | 150 | no_ion
6 | 62.91946 | 0.0415184 | -0.0030612 | 0 | 1.716173 | 1 | 60 | 150 | no_ion
6 | 49.86702 | 0.0421669 | -0.0032463 | 0 | 1.716173 | 1 | 60 | 150 | no_ion
6 | 38.42213 | 0.0428951 | -0.0033671 | 0 | 1.716173 | 1 | 60 | 150 | no_ion
6 | 31.25 | 0.0434455 | -0.0033823 | 0 | 1.716173 | 1 | 60 | 150 | no_ion
6 | 24.93351 | 0.0440773 | -0.0033073 | 0 | 1.716173 | 1 | 60 | 150 | no_ion
6 | 20.03205 | 0.0446759 | -0.0031736 | 0 | 1.716173 | 1 | 60 | 150 | no_ion
6 | 15.625 | 0.045234 | -0.0029763 | 0 | 1.716173 | 1 | 60 | 150 | no_ion
6 | 12.46675 | 0.0457323 | -0.0027704 | 0 | 1.716173 | 1 | 60 | 150 | no_ion
6 | 9.9734 | 0.0461036 | -0.0025653 | 0 | 1.716173 | 1 | 60 | 150 | no_ion
6 | 7.971939 | 0.0464489 | -0.0023685 | 0 | 1.716173 | 1 | 60 | 150 | no_ion
6 | 6.351626 | 0.0467631 | -0.0021906 | 0 | 1.716173 | 1 | 60 | 150 | no_ion
6 | 5.013369 | 0.0470683 | -0.0020201 | 0 | 1.716173 | 1 | 60 | 150 | no_ion
6 | 3.985969 | 0.0473651 | -0.0018684 | 0 | 1.716173 | 1 | 60 | 150 | no_ion
6 | 3.175813 | 0.047513 | -0.0017593 | 0 | 1.716173 | 1 | 60 | 150 | no_ion
6 | 2.516103 | 0.0477598 | -0.0017293 | 0 | 1.716173 | 1 | 60 | 150 | no_ion
6 | 1.99553 | 0.0480277 | -0.0015185 | 0 | 1.716173 | 1 | 60 | 150 | no_ion
6 | 1.587906 | 0.0482352 | -0.0014039 | 0 | 1.716173 | 1 | 60 | 150 | no_ion
6 | 1.258052 | 0.0483543 | -0.0013414 | 0 | 1.716173 | 1 | 60 | 150 | no_ion
6 | 0.997765 | 0.0486257 | -0.0012721 | 0 | 1.716173 | 1 | 60 | 150 | no_ion
6 | 0.7927448 | 0.0487888 | -0.0011442 | 0 | 1.716173 | 1 | 60 | 150 | no_ion
6 | 0.6290258 | 0.0489448 | -0.0011043 | 0 | 1.716173 | 1 | 60 | 150 | no_ion
6 | 0.4988825 | 0.0489146 | -0.0010921 | 0 | 1.716173 | 1 | 60 | 150 | no_ion
6 | 0.3985969 | 0.0490169 | -0.0010066 | 0 | 1.716173 | 1 | 60 | 150 | no_ion
6 | 0.316723 | 0.0494618 | -0.0009017 | 0 | 1.716173 | 1 | 60 | 150 | no_ion
6 | 0.2514753 | 0.0493281 | -0.0010321 | 0 | 1.716173 | 1 | 60 | 150 | no_ion
6 | 0.1999787 | 0.0494339 | -0.0009034 | 0 | 1.716173 | 1 | 60 | 150 | no_ion
6 | 0.1587906 | 0.0494668 | -0.0007748 | 0 | 1.716173 | 1 | 60 | 150 | no_ion
6 | 0.1260081 | 0.0496861 | -0.0005788 | 0 | 1.716173 | 1 | 60 | 150 | no_ion
6 | 0.1001603 | 0.0495922 | -0.0006087 | 0 | 1.716173 | 1 | 60 | 150 | no_ion
6 | 0.0795031 | 0.0497333 | -0.00045 | 0 | 1.716173 | 1 | 60 | 150 | no_ion
6 | 0.0631398 | 0.0498725 | -0.0005632 | 0 | 1.716173 | 1 | 60 | 150 | no_ion
6 | 0.050123 | 0.0498115 | -0.0001802 | 0 | 1.716173 | 1 | 60 | 150 | no_ion
6 | 0.0398326 | 0.0499974 | -0.00018 | 0 | 1.716173 | 1 | 60 | 150 | no_ion
6 | 0.0316381 | 0.0501261 | -0.0004284 | 0 | 1.716173 | 1 | 60 | 150 | no_ion
6 | 0.025126 | 0.049994 | -0.0001237 | 0 | 1.716173 | 1 | 60 | 150 | no_ion
6 | 0.019957 | 0.0499613 | -0.0001779 | 0 | 1.716173 | 1 | 60 | 150 | no_ion
6 | 0.015849 | 0.0500484 | -0.0003015 | 0 | 1.716173 | 1 | 60 | 150 | no_ion
6 | 0.01259 | 0.0500013 | -5.598088e-05 | 0 | 1.716173 | 1 | 60 | 150 | no_ion
6 | 0.0100006 | 0.0503993 | -0.0001821 | 0 | 1.716173 | 1 | 60 | 150 | no_ion