## Sheet1
Time(h) | Freq | Zreal | Zimag | ppm | mean_voltage | current | temperature | flow | Label
0 | 19980.47 | 0.0379838 | 0.0210059 | 0 | 1.717497 | 1 | 60 | 150 | no_ion
0 | 15878.91 | 0.0379997 | 0.0166563 | 0 | 1.717497 | 1 | 60 | 150 | no_ion
0 | 12597.66 | 0.0380002 | 0.0131647 | 0 | 1.717497 | 1 | 60 | 150 | no_ion
0 | 10019.53 | 0.0379881 | 0.0104294 | 0 | 1.717497 | 1 | 60 | 150 | no_ion
0 | 7928.241 | 0.0380552 | 0.0081735 | 0 | 1.717497 | 1 | 60 | 150 | no_ion
0 | 6307.871 | 0.0380294 | 0.0064357 | 0 | 1.717497 | 1 | 60 | 150 | no_ion
0 | 5034.722 | 0.038059 | 0.0050454 | 0 | 1.717497 | 1 | 60 | 150 | no_ion
0 | 3993.056 | 0.0380786 | 0.0038986 | 0 | 1.717497 | 1 | 60 | 150 | no_ion
0 | 3144.055 | 0.0381288 | 0.0029481 | 0 | 1.717497 | 1 | 60 | 150 | no_ion
0 | 2519.531 | 0.0381675 | 0.0022322 | 0 | 1.717497 | 1 | 60 | 150 | no_ion
0 | 2000.762 | 0.0382364 | 0.0016187 | 0 | 1.717497 | 1 | 60 | 150 | no_ion
0 | 1580.669 | 0.0383051 | 0.001103 | 0 | 1.717497 | 1 | 60 | 150 | no_ion
0 | 1253.634 | 0.0383674 | 0.0006785 | 0 | 1.717497 | 1 | 60 | 150 | no_ion
0 | 1000.702 | 0.0384481 | 0.0003267 | 0 | 1.717497 | 1 | 60 | 150 | no_ion
0 | 790.0281 | 0.0385271 | 5.690986e-06 | 0 | 1.717497 | 1 | 60 | 150 | no_ion
0 | 628.811 | 0.0386487 | -0.0002669 | 0 | 1.717497 | 1 | 60 | 150 | no_ion
0 | 502.2321 | 0.0387585 | -0.0005082 | 0 | 1.717497 | 1 | 60 | 150 | no_ion
0 | 400.1524 | 0.0388276 | -0.00076 | 0 | 1.717497 | 1 | 60 | 150 | no_ion
0 | 315.5048 | 0.0389892 | -0.001027 | 0 | 1.717497 | 1 | 60 | 150 | no_ion
0 | 252.0161 | 0.0391551 | -0.0012868 | 0 | 1.717497 | 1 | 60 | 150 | no_ion
0 | 200.3205 | 0.0393536 | -0.001558 | 0 | 1.717497 | 1 | 60 | 150 | no_ion
0 | 158.0056 | 0.0396045 | -0.0018671 | 0 | 1.717497 | 1 | 60 | 150 | no_ion
0 | 125.558 | 0.0398975 | -0.0021716 | 0 | 1.717497 | 1 | 60 | 150 | no_ion
0 | 99.734 | 0.0402631 | -0.0024735 | 0 | 1.717497 | 1 | 60 | 150 | no_ion
0 | 79.44915 | 0.0407208 | -0.0027667 | 0 | 1.717497 | 1 | 60 | 150 | no_ion
0 | 62.91946 | 0.0412355 | -0.0030321 | 0 | 1.717497 | 1 | 60 | 150 | no_ion
0 | 49.86702 | 0.0418734 | -0.0032247 | 0 | 1.717497 | 1 | 60 | 150 | no_ion
0 | 38.42213 | 0.0426154 | -0.0033469 | 0 | 1.717497 | 1 | 60 | 150 | no_ion
0 | 31.25 | 0.0431708 | -0.0033656 | 0 | 1.717497 | 1 | 60 | 150 | no_ion
0 | 24.93351 | 0.0437989 | -0.0032963 | 0 | 1.717497 | 1 | 60 | 150 | no_ion
0 | 20.03205 | 0.0443585 | -0.0031693 | 0 | 1.717497 | 1 | 60 | 150 | no_ion
0 | 15.625 | 0.0449225 | -0.0029695 | 0 | 1.717497 | 1 | 60 | 150 | no_ion
0 | 12.46675 | 0.0453922 | -0.0027699 | 0 | 1.717497 | 1 | 60 | 150 | no_ion
0 | 9.9734 | 0.0457526 | -0.0025814 | 0 | 1.717497 | 1 | 60 | 150 | no_ion
0 | 7.971939 | 0.0461222 | -0.002393 | 0 | 1.717497 | 1 | 60 | 150 | no_ion
0 | 6.351626 | 0.0464281 | -0.0022073 | 0 | 1.717497 | 1 | 60 | 150 | no_ion
0 | 5.013369 | 0.0467186 | -0.0020624 | 0 | 1.717497 | 1 | 60 | 150 | no_ion
0 | 3.985969 | 0.0469517 | -0.0019184 | 0 | 1.717497 | 1 | 60 | 150 | no_ion
0 | 3.175813 | 0.0471746 | -0.0018032 | 0 | 1.717497 | 1 | 60 | 150 | no_ion
0 | 2.516103 | 0.0474617 | -0.0017195 | 0 | 1.717497 | 1 | 60 | 150 | no_ion
0 | 1.99553 | 0.0476517 | -0.0016056 | 0 | 1.717497 | 1 | 60 | 150 | no_ion
0 | 1.587906 | 0.047838 | -0.0015353 | 0 | 1.717497 | 1 | 60 | 150 | no_ion
0 | 1.258052 | 0.048035 | -0.0013611 | 0 | 1.717497 | 1 | 60 | 150 | no_ion
0 | 0.997765 | 0.0483063 | -0.0012966 | 0 | 1.717497 | 1 | 60 | 150 | no_ion
0 | 0.7927448 | 0.0484217 | -0.001184 | 0 | 1.717497 | 1 | 60 | 150 | no_ion
0 | 0.6290258 | 0.0488061 | -0.001238 | 0 | 1.717497 | 1 | 60 | 150 | no_ion
0 | 0.4988825 | 0.0487875 | -0.0012232 | 0 | 1.717497 | 1 | 60 | 150 | no_ion
0 | 0.3985969 | 0.0490325 | -0.0010583 | 0 | 1.717497 | 1 | 60 | 150 | no_ion
0 | 0.316723 | 0.0488928 | -0.0010559 | 0 | 1.717497 | 1 | 60 | 150 | no_ion
0 | 0.2514753 | 0.0490114 | -0.0009226 | 0 | 1.717497 | 1 | 60 | 150 | no_ion
0 | 0.1999787 | 0.049285 | -0.0008878 | 0 | 1.717497 | 1 | 60 | 150 | no_ion
0 | 0.1587906 | 0.0495175 | -0.000866 | 0 | 1.717497 | 1 | 60 | 150 | no_ion
0 | 0.1260081 | 0.0495951 | -0.0008003 | 0 | 1.717497 | 1 | 60 | 150 | no_ion
0 | 0.1001603 | 0.0496297 | -0.0007429 | 0 | 1.717497 | 1 | 60 | 150 | no_ion
0 | 0.0795031 | 0.04965 | -0.0004729 | 0 | 1.717497 | 1 | 60 | 150 | no_ion
0 | 0.0631398 | 0.0498272 | -0.0006184 | 0 | 1.717497 | 1 | 60 | 150 | no_ion
0 | 0.050123 | 0.0498886 | -0.0005202 | 0 | 1.717497 | 1 | 60 | 150 | no_ion
0 | 0.0398326 | 0.049948 | -0.0003953 | 0 | 1.717497 | 1 | 60 | 150 | no_ion
0 | 0.0316381 | 0.049847 | -0.0002249 | 0 | 1.717497 | 1 | 60 | 150 | no_ion
0 | 0.025126 | 0.0499446 | -0.0002555 | 0 | 1.717497 | 1 | 60 | 150 | no_ion
0 | 0.019957 | 0.0498465 | -0.0001725 | 0 | 1.717497 | 1 | 60 | 150 | no_ion
0 | 0.015849 | 0.0498365 | -0.0001552 | 0 | 1.717497 | 1 | 60 | 150 | no_ion
0 | 0.01259 | 0.0498898 | 3.375014e-05 | 0 | 1.717497 | 1 | 60 | 150 | no_ion
0 | 0.0100006 | 0.0499695 | -3.09668e-05 | 0 | 1.717497 | 1 | 60 | 150 | no_ion
2 | 19980.47 | 0.037934 | 0.0209929 | 0 | 1.717996 | 1 | 60 | 150 | no_ion
2 | 15878.91 | 0.0379438 | 0.016645 | 0 | 1.717996 | 1 | 60 | 150 | no_ion
2 | 12597.66 | 0.0379246 | 0.0131691 | 0 | 1.717996 | 1 | 60 | 150 | no_ion
2 | 10019.53 | 0.0379336 | 0.0104277 | 0 | 1.717996 | 1 | 60 | 150 | no_ion
2 | 7928.241 | 0.0379858 | 0.0081817 | 0 | 1.717996 | 1 | 60 | 150 | no_ion
2 | 6307.871 | 0.0379887 | 0.0064418 | 0 | 1.717996 | 1 | 60 | 150 | no_ion
2 | 5034.722 | 0.03803 | 0.0050453 | 0 | 1.717996 | 1 | 60 | 150 | no_ion
2 | 3993.056 | 0.0380503 | 0.0038958 | 0 | 1.717996 | 1 | 60 | 150 | no_ion
2 | 3144.055 | 0.0380689 | 0.0029469 | 0 | 1.717996 | 1 | 60 | 150 | no_ion
2 | 2519.531 | 0.0381226 | 0.0022319 | 0 | 1.717996 | 1 | 60 | 150 | no_ion
2 | 2000.762 | 0.0381681 | 0.0016224 | 0 | 1.717996 | 1 | 60 | 150 | no_ion
2 | 1580.669 | 0.0382561 | 0.001104 | 0 | 1.717996 | 1 | 60 | 150 | no_ion
2 | 1253.634 | 0.0383226 | 0.0006798 | 0 | 1.717996 | 1 | 60 | 150 | no_ion
2 | 1000.702 | 0.0383867 | 0.0003235 | 0 | 1.717996 | 1 | 60 | 150 | no_ion
2 | 790.0281 | 0.0384929 | 1.007631e-05 | 0 | 1.717996 | 1 | 60 | 150 | no_ion
2 | 628.811 | 0.038581 | -0.000264 | 0 | 1.717996 | 1 | 60 | 150 | no_ion
2 | 502.2321 | 0.0387112 | -0.0005031 | 0 | 1.717996 | 1 | 60 | 150 | no_ion
2 | 400.1524 | 0.0388335 | -0.000758 | 0 | 1.717996 | 1 | 60 | 150 | no_ion
2 | 315.5048 | 0.038961 | -0.0010218 | 0 | 1.717996 | 1 | 60 | 150 | no_ion
2 | 252.0161 | 0.0391327 | -0.0012797 | 0 | 1.717996 | 1 | 60 | 150 | no_ion
2 | 200.3205 | 0.0392932 | -0.001559 | 0 | 1.717996 | 1 | 60 | 150 | no_ion
2 | 158.0056 | 0.03954 | -0.0018604 | 0 | 1.717996 | 1 | 60 | 150 | no_ion
2 | 125.558 | 0.0398475 | -0.0021636 | 0 | 1.717996 | 1 | 60 | 150 | no_ion
2 | 99.734 | 0.040221 | -0.0024746 | 0 | 1.717996 | 1 | 60 | 150 | no_ion
2 | 79.44915 | 0.040695 | -0.0027645 | 0 | 1.717996 | 1 | 60 | 150 | no_ion
2 | 62.91946 | 0.0411928 | -0.0030267 | 0 | 1.717996 | 1 | 60 | 150 | no_ion
2 | 49.86702 | 0.0418048 | -0.0032227 | 0 | 1.717996 | 1 | 60 | 150 | no_ion
2 | 38.42213 | 0.0425469 | -0.0033462 | 0 | 1.717996 | 1 | 60 | 150 | no_ion
2 | 31.25 | 0.0431264 | -0.0033604 | 0 | 1.717996 | 1 | 60 | 150 | no_ion
2 | 24.93351 | 0.0437527 | -0.0032876 | 0 | 1.717996 | 1 | 60 | 150 | no_ion
2 | 20.03205 | 0.0443193 | -0.0031669 | 0 | 1.717996 | 1 | 60 | 150 | no_ion
2 | 15.625 | 0.044894 | -0.0029736 | 0 | 1.717996 | 1 | 60 | 150 | no_ion
2 | 12.46675 | 0.0453519 | -0.0027718 | 0 | 1.717996 | 1 | 60 | 150 | no_ion
2 | 9.9734 | 0.0457246 | -0.0025813 | 0 | 1.717996 | 1 | 60 | 150 | no_ion
2 | 7.971939 | 0.0460462 | -0.002391 | 0 | 1.717996 | 1 | 60 | 150 | no_ion
2 | 6.351626 | 0.0463824 | -0.0022362 | 0 | 1.717996 | 1 | 60 | 150 | no_ion
2 | 5.013369 | 0.0466698 | -0.0020662 | 0 | 1.717996 | 1 | 60 | 150 | no_ion
2 | 3.985969 | 0.0469605 | -0.0018993 | 0 | 1.717996 | 1 | 60 | 150 | no_ion
2 | 3.175813 | 0.0472175 | -0.0018302 | 0 | 1.717996 | 1 | 60 | 150 | no_ion
2 | 2.516103 | 0.0474121 | -0.0017186 | 0 | 1.717996 | 1 | 60 | 150 | no_ion
2 | 1.99553 | 0.0476803 | -0.001571 | 0 | 1.717996 | 1 | 60 | 150 | no_ion
2 | 1.587906 | 0.0479134 | -0.0015184 | 0 | 1.717996 | 1 | 60 | 150 | no_ion
2 | 1.258052 | 0.0481619 | -0.001555 | 0 | 1.717996 | 1 | 60 | 150 | no_ion
2 | 0.997765 | 0.0482018 | -0.0013863 | 0 | 1.717996 | 1 | 60 | 150 | no_ion
2 | 0.7927448 | 0.0483351 | -0.0013368 | 0 | 1.717996 | 1 | 60 | 150 | no_ion
2 | 0.6290258 | 0.0486059 | -0.0012027 | 0 | 1.717996 | 1 | 60 | 150 | no_ion
2 | 0.4988825 | 0.0485807 | -0.0009098 | 0 | 1.717996 | 1 | 60 | 150 | no_ion
2 | 0.3985969 | 0.0489146 | -0.0011678 | 0 | 1.717996 | 1 | 60 | 150 | no_ion
2 | 0.316723 | 0.0491573 | -0.0009293 | 0 | 1.717996 | 1 | 60 | 150 | no_ion
2 | 0.2514753 | 0.0491951 | -0.0010741 | 0 | 1.717996 | 1 | 60 | 150 | no_ion
2 | 0.1999787 | 0.0492801 | -0.0007336 | 0 | 1.717996 | 1 | 60 | 150 | no_ion
2 | 0.1587906 | 0.0494698 | -0.0009978 | 0 | 1.717996 | 1 | 60 | 150 | no_ion
2 | 0.1260081 | 0.0494864 | -0.0005692 | 0 | 1.717996 | 1 | 60 | 150 | no_ion
2 | 0.1001603 | 0.0495625 | -0.0007175 | 0 | 1.717996 | 1 | 60 | 150 | no_ion
2 | 0.0795031 | 0.0495491 | -0.0004865 | 0 | 1.717996 | 1 | 60 | 150 | no_ion
2 | 0.0631398 | 0.0495244 | -0.0005933 | 0 | 1.717996 | 1 | 60 | 150 | no_ion
2 | 0.050123 | 0.0497175 | -0.0003882 | 0 | 1.717996 | 1 | 60 | 150 | no_ion
2 | 0.0398326 | 0.0497798 | -0.0004049 | 0 | 1.717996 | 1 | 60 | 150 | no_ion
2 | 0.0316381 | 0.0499742 | -0.0002479 | 0 | 1.717996 | 1 | 60 | 150 | no_ion
2 | 0.025126 | 0.0498483 | -0.0002637 | 0 | 1.717996 | 1 | 60 | 150 | no_ion
2 | 0.019957 | 0.0498927 | -0.0001345 | 0 | 1.717996 | 1 | 60 | 150 | no_ion
2 | 0.015849 | 0.0499958 | -0.0002479 | 0 | 1.717996 | 1 | 60 | 150 | no_ion
2 | 0.01259 | 0.0498504 | -9.68e-05 | 0 | 1.717996 | 1 | 60 | 150 | no_ion
2 | 0.0100006 | 0.0500409 | -0.0001528 | 0 | 1.717996 | 1 | 60 | 150 | no_ion
4 | 19980.47 | 0.0379227 | 0.0209916 | 0 | 1.718061 | 1 | 60 | 150 | no_ion
4 | 15878.91 | 0.0379177 | 0.0166482 | 0 | 1.718061 | 1 | 60 | 150 | no_ion
4 | 12597.66 | 0.0378929 | 0.013191 | 0 | 1.718061 | 1 | 60 | 150 | no_ion
4 | 10019.53 | 0.0378743 | 0.0104256 | 0 | 1.718061 | 1 | 60 | 150 | no_ion
4 | 7928.241 | 0.0379089 | 0.0081868 | 0 | 1.718061 | 1 | 60 | 150 | no_ion
4 | 6307.871 | 0.0379039 | 0.006437 | 0 | 1.718061 | 1 | 60 | 150 | no_ion
4 | 5034.722 | 0.0379709 | 0.005043 | 0 | 1.718061 | 1 | 60 | 150 | no_ion
4 | 3993.056 | 0.0379833 | 0.0038988 | 0 | 1.718061 | 1 | 60 | 150 | no_ion
4 | 3144.055 | 0.0380051 | 0.0029466 | 0 | 1.718061 | 1 | 60 | 150 | no_ion
4 | 2519.531 | 0.0380584 | 0.0022324 | 0 | 1.718061 | 1 | 60 | 150 | no_ion
4 | 2000.762 | 0.0381368 | 0.0016197 | 0 | 1.718061 | 1 | 60 | 150 | no_ion
4 | 1580.669 | 0.038158 | 0.0011043 | 0 | 1.718061 | 1 | 60 | 150 | no_ion
4 | 1253.634 | 0.0382328 | 0.000682 | 0 | 1.718061 | 1 | 60 | 150 | no_ion
4 | 1000.702 | 0.0383228 | 0.0003263 | 0 | 1.718061 | 1 | 60 | 150 | no_ion
4 | 790.0281 | 0.0383928 | 6.254502e-06 | 0 | 1.718061 | 1 | 60 | 150 | no_ion
4 | 628.811 | 0.0385215 | -0.0002646 | 0 | 1.718061 | 1 | 60 | 150 | no_ion
4 | 502.2321 | 0.038607 | -0.000509 | 0 | 1.718061 | 1 | 60 | 150 | no_ion
4 | 400.1524 | 0.0386824 | -0.0007542 | 0 | 1.718061 | 1 | 60 | 150 | no_ion
4 | 315.5048 | 0.0388708 | -0.0010196 | 0 | 1.718061 | 1 | 60 | 150 | no_ion
4 | 252.0161 | 0.0390464 | -0.0012794 | 0 | 1.718061 | 1 | 60 | 150 | no_ion
4 | 200.3205 | 0.0392487 | -0.0015541 | 0 | 1.718061 | 1 | 60 | 150 | no_ion
4 | 158.0056 | 0.0394759 | -0.0018553 | 0 | 1.718061 | 1 | 60 | 150 | no_ion
4 | 125.558 | 0.0398043 | -0.0021618 | 0 | 1.718061 | 1 | 60 | 150 | no_ion
4 | 99.734 | 0.0401698 | -0.0024698 | 0 | 1.718061 | 1 | 60 | 150 | no_ion
4 | 79.44915 | 0.0406219 | -0.0027567 | 0 | 1.718061 | 1 | 60 | 150 | no_ion
4 | 62.91946 | 0.0411096 | -0.0030208 | 0 | 1.718061 | 1 | 60 | 150 | no_ion
4 | 49.86702 | 0.0417541 | -0.0032184 | 0 | 1.718061 | 1 | 60 | 150 | no_ion
4 | 38.42213 | 0.0424666 | -0.0033432 | 0 | 1.718061 | 1 | 60 | 150 | no_ion
4 | 31.25 | 0.0430644 | -0.0033611 | 0 | 1.718061 | 1 | 60 | 150 | no_ion
4 | 24.93351 | 0.0436896 | -0.0032926 | 0 | 1.718061 | 1 | 60 | 150 | no_ion
4 | 20.03205 | 0.0442229 | -0.0031702 | 0 | 1.718061 | 1 | 60 | 150 | no_ion
4 | 15.625 | 0.0448014 | -0.0029752 | 0 | 1.718061 | 1 | 60 | 150 | no_ion
4 | 12.46675 | 0.0452645 | -0.0027718 | 0 | 1.718061 | 1 | 60 | 150 | no_ion
4 | 9.9734 | 0.0456177 | -0.0025844 | 0 | 1.718061 | 1 | 60 | 150 | no_ion
4 | 7.971939 | 0.0459669 | -0.0023969 | 0 | 1.718061 | 1 | 60 | 150 | no_ion
4 | 6.351626 | 0.0462859 | -0.0022113 | 0 | 1.718061 | 1 | 60 | 150 | no_ion
4 | 5.013369 | 0.0465677 | -0.0020576 | 0 | 1.718061 | 1 | 60 | 150 | no_ion
4 | 3.985969 | 0.0468844 | -0.0019251 | 0 | 1.718061 | 1 | 60 | 150 | no_ion
4 | 3.175813 | 0.047099 | -0.0018138 | 0 | 1.718061 | 1 | 60 | 150 | no_ion
4 | 2.516103 | 0.047261 | -0.001744 | 0 | 1.718061 | 1 | 60 | 150 | no_ion
4 | 1.99553 | 0.0475207 | -0.0016315 | 0 | 1.718061 | 1 | 60 | 150 | no_ion
4 | 1.587906 | 0.0477754 | -0.0014998 | 0 | 1.718061 | 1 | 60 | 150 | no_ion
4 | 1.258052 | 0.0480254 | -0.0014821 | 0 | 1.718061 | 1 | 60 | 150 | no_ion
4 | 0.997765 | 0.0481269 | -0.0012573 | 0 | 1.718061 | 1 | 60 | 150 | no_ion
4 | 0.7927448 | 0.0483667 | -0.0012182 | 0 | 1.718061 | 1 | 60 | 150 | no_ion
4 | 0.6290258 | 0.048423 | -0.0011525 | 0 | 1.718061 | 1 | 60 | 150 | no_ion
4 | 0.4988825 | 0.0486057 | -0.0011548 | 0 | 1.718061 | 1 | 60 | 150 | no_ion
4 | 0.3985969 | 0.0488644 | -0.0010943 | 0 | 1.718061 | 1 | 60 | 150 | no_ion
4 | 0.316723 | 0.048856 | -0.0010175 | 0 | 1.718061 | 1 | 60 | 150 | no_ion
4 | 0.2514753 | 0.0493161 | -0.0009676 | 0 | 1.718061 | 1 | 60 | 150 | no_ion
4 | 0.1999787 | 0.0492933 | -0.0008931 | 0 | 1.718061 | 1 | 60 | 150 | no_ion
4 | 0.1587906 | 0.0491409 | -0.0006376 | 0 | 1.718061 | 1 | 60 | 150 | no_ion
4 | 0.1260081 | 0.0496522 | -0.0007386 | 0 | 1.718061 | 1 | 60 | 150 | no_ion
4 | 0.1001603 | 0.04958 | -0.0004741 | 0 | 1.718061 | 1 | 60 | 150 | no_ion
4 | 0.0795031 | 0.049474 | -0.0005694 | 0 | 1.718061 | 1 | 60 | 150 | no_ion
4 | 0.0631398 | 0.0496328 | -0.000746 | 0 | 1.718061 | 1 | 60 | 150 | no_ion
4 | 0.050123 | 0.0497769 | -0.0004568 | 0 | 1.718061 | 1 | 60 | 150 | no_ion
4 | 0.0398326 | 0.0497905 | -0.0003836 | 0 | 1.718061 | 1 | 60 | 150 | no_ion
4 | 0.0316381 | 0.0498615 | -0.0002489 | 0 | 1.718061 | 1 | 60 | 150 | no_ion
4 | 0.025126 | 0.049675 | -0.0002871 | 0 | 1.718061 | 1 | 60 | 150 | no_ion
4 | 0.019957 | 0.0499949 | -0.0003499 | 0 | 1.718061 | 1 | 60 | 150 | no_ion
4 | 0.015849 | 0.0498837 | -8.843691e-05 | 0 | 1.718061 | 1 | 60 | 150 | no_ion
4 | 0.01259 | 0.0499821 | -5.287641e-05 | 0 | 1.718061 | 1 | 60 | 150 | no_ion
4 | 0.0100006 | 0.0499915 | -0.0001752 | 0 | 1.718061 | 1 | 60 | 150 | no_ion
6 | 19980.47 | 0.0378617 | 0.020983 | 0 | 1.718419 | 1 | 60 | 150 | no_ion
6 | 15878.91 | 0.0378746 | 0.0166602 | 0 | 1.718419 | 1 | 60 | 150 | no_ion
6 | 12597.66 | 0.0378463 | 0.013175 | 0 | 1.718419 | 1 | 60 | 150 | no_ion
6 | 10019.53 | 0.0378756 | 0.0104188 | 0 | 1.718419 | 1 | 60 | 150 | no_ion
6 | 7928.241 | 0.0378967 | 0.0081778 | 0 | 1.718419 | 1 | 60 | 150 | no_ion
6 | 6307.871 | 0.0378925 | 0.0064338 | 0 | 1.718419 | 1 | 60 | 150 | no_ion
6 | 5034.722 | 0.037931 | 0.005047 | 0 | 1.718419 | 1 | 60 | 150 | no_ion
6 | 3993.056 | 0.0379468 | 0.0038977 | 0 | 1.718419 | 1 | 60 | 150 | no_ion
6 | 3144.055 | 0.0379698 | 0.0029474 | 0 | 1.718419 | 1 | 60 | 150 | no_ion
6 | 2519.531 | 0.0380383 | 0.0022323 | 0 | 1.718419 | 1 | 60 | 150 | no_ion
6 | 2000.762 | 0.0380694 | 0.00162 | 0 | 1.718419 | 1 | 60 | 150 | no_ion
6 | 1580.669 | 0.0381477 | 0.0011028 | 0 | 1.718419 | 1 | 60 | 150 | no_ion
6 | 1253.634 | 0.038221 | 0.0006817 | 0 | 1.718419 | 1 | 60 | 150 | no_ion
6 | 1000.702 | 0.0382809 | 0.0003322 | 0 | 1.718419 | 1 | 60 | 150 | no_ion
6 | 790.0281 | 0.0383627 | 1.261322e-05 | 0 | 1.718419 | 1 | 60 | 150 | no_ion
6 | 628.811 | 0.0384606 | -0.0002592 | 0 | 1.718419 | 1 | 60 | 150 | no_ion
6 | 502.2321 | 0.0385713 | -0.0005012 | 0 | 1.718419 | 1 | 60 | 150 | no_ion
6 | 400.1524 | 0.0387022 | -0.0007531 | 0 | 1.718419 | 1 | 60 | 150 | no_ion
6 | 315.5048 | 0.0388363 | -0.0010163 | 0 | 1.718419 | 1 | 60 | 150 | no_ion
6 | 252.0161 | 0.0389988 | -0.0012713 | 0 | 1.718419 | 1 | 60 | 150 | no_ion
6 | 200.3205 | 0.0391944 | -0.0015512 | 0 | 1.718419 | 1 | 60 | 150 | no_ion
6 | 158.0056 | 0.0394224 | -0.0018542 | 0 | 1.718419 | 1 | 60 | 150 | no_ion
6 | 125.558 | 0.0397353 | -0.0021562 | 0 | 1.718419 | 1 | 60 | 150 | no_ion
6 | 99.734 | 0.0401045 | -0.0024685 | 0 | 1.718419 | 1 | 60 | 150 | no_ion
6 | 79.44915 | 0.040547 | -0.0027589 | 0 | 1.718419 | 1 | 60 | 150 | no_ion
6 | 62.91946 | 0.0410936 | -0.0030213 | 0 | 1.718419 | 1 | 60 | 150 | no_ion
6 | 49.86702 | 0.0416945 | -0.0032159 | 0 | 1.718419 | 1 | 60 | 150 | no_ion
6 | 38.42213 | 0.0424131 | -0.0033434 | 0 | 1.718419 | 1 | 60 | 150 | no_ion
6 | 31.25 | 0.0429595 | -0.0033601 | 0 | 1.718419 | 1 | 60 | 150 | no_ion
6 | 24.93351 | 0.0435839 | -0.0032943 | 0 | 1.718419 | 1 | 60 | 150 | no_ion
6 | 20.03205 | 0.0441609 | -0.0031677 | 0 | 1.718419 | 1 | 60 | 150 | no_ion
6 | 15.625 | 0.0447423 | -0.0029735 | 0 | 1.718419 | 1 | 60 | 150 | no_ion
6 | 12.46675 | 0.0451847 | -0.0027755 | 0 | 1.718419 | 1 | 60 | 150 | no_ion
6 | 9.9734 | 0.0456037 | -0.0025825 | 0 | 1.718419 | 1 | 60 | 150 | no_ion
6 | 7.971939 | 0.0459458 | -0.002393 | 0 | 1.718419 | 1 | 60 | 150 | no_ion
6 | 6.351626 | 0.0462697 | -0.0022239 | 0 | 1.718419 | 1 | 60 | 150 | no_ion
6 | 5.013369 | 0.0465187 | -0.0020617 | 0 | 1.718419 | 1 | 60 | 150 | no_ion
6 | 3.985969 | 0.0467874 | -0.0019021 | 0 | 1.718419 | 1 | 60 | 150 | no_ion
6 | 3.175813 | 0.0469817 | -0.0018273 | 0 | 1.718419 | 1 | 60 | 150 | no_ion
6 | 2.516103 | 0.0472198 | -0.0017283 | 0 | 1.718419 | 1 | 60 | 150 | no_ion
6 | 1.99553 | 0.0474974 | -0.0016326 | 0 | 1.718419 | 1 | 60 | 150 | no_ion
6 | 1.587906 | 0.0477329 | -0.0015669 | 0 | 1.718419 | 1 | 60 | 150 | no_ion
6 | 1.258052 | 0.0479072 | -0.0014715 | 0 | 1.718419 | 1 | 60 | 150 | no_ion
6 | 0.997765 | 0.0480907 | -0.0013052 | 0 | 1.718419 | 1 | 60 | 150 | no_ion
6 | 0.7927448 | 0.0482102 | -0.0012029 | 0 | 1.718419 | 1 | 60 | 150 | no_ion
6 | 0.6290258 | 0.0484835 | -0.0011392 | 0 | 1.718419 | 1 | 60 | 150 | no_ion
6 | 0.4988825 | 0.0486859 | -0.0011944 | 0 | 1.718419 | 1 | 60 | 150 | no_ion
6 | 0.3985969 | 0.0488142 | -0.0012162 | 0 | 1.718419 | 1 | 60 | 150 | no_ion
6 | 0.316723 | 0.0490227 | -0.0007606 | 0 | 1.718419 | 1 | 60 | 150 | no_ion
6 | 0.2514753 | 0.0490302 | -0.0010764 | 0 | 1.718419 | 1 | 60 | 150 | no_ion
6 | 0.1999787 | 0.049147 | -0.0008969 | 0 | 1.718419 | 1 | 60 | 150 | no_ion
6 | 0.1587906 | 0.049246 | -0.0007188 | 0 | 1.718419 | 1 | 60 | 150 | no_ion
6 | 0.1260081 | 0.0493752 | -0.0008774 | 0 | 1.718419 | 1 | 60 | 150 | no_ion
6 | 0.1001603 | 0.0492859 | -0.000611 | 0 | 1.718419 | 1 | 60 | 150 | no_ion
6 | 0.0795031 | 0.0491771 | -0.0007527 | 0 | 1.718419 | 1 | 60 | 150 | no_ion
6 | 0.0631398 | 0.0497284 | -0.0004707 | 0 | 1.718419 | 1 | 60 | 150 | no_ion
6 | 0.050123 | 0.0498625 | -0.0004376 | 0 | 1.718419 | 1 | 60 | 150 | no_ion
6 | 0.0398326 | 0.049865 | -0.0003629 | 0 | 1.718419 | 1 | 60 | 150 | no_ion
6 | 0.0316381 | 0.0498972 | -0.0004739 | 0 | 1.718419 | 1 | 60 | 150 | no_ion
6 | 0.025126 | 0.0497159 | -0.0002577 | 0 | 1.718419 | 1 | 60 | 150 | no_ion
6 | 0.019957 | 0.0498482 | -7.852327e-05 | 0 | 1.718419 | 1 | 60 | 150 | no_ion
6 | 0.015849 | 0.0499882 | -3.490122e-05 | 0 | 1.718419 | 1 | 60 | 150 | no_ion
6 | 0.01259 | 0.0498702 | -3.20943e-05 | 0 | 1.718419 | 1 | 60 | 150 | no_ion
6 | 0.0100006 | 0.0499598 | -3.206191e-05 | 0 | 1.718419 | 1 | 60 | 150 | no_ion