## Sheet1
Time(h) | Freq | Zreal | Zimag | ppm | mean_voltage | current | temperature | flow | Label
0 | 20000 | 0.001150991 | -0.003920298 | 0 | 1.711995 | 1 | 60 | 150 | no_ion
0 | 15890 | 0.03653734 | -0.001393095 | 0 | 1.711995 | 1 | 60 | 150 | no_ion
0 | 12619 | 0.03672305 | -0.00128991 | 0 | 1.711995 | 1 | 60 | 150 | no_ion
0 | 10020 | 0.03687621 | -0.001133226 | 0 | 1.711995 | 1 | 60 | 150 | no_ion
0 | 7962 | 0.03705487 | -0.001005478 | 0 | 1.711995 | 1 | 60 | 150 | no_ion
0 | 6324.6 | 0.0371253 | -0.00090617 | 0 | 1.711995 | 1 | 60 | 150 | no_ion
0 | 5023.8 | 0.03722804 | -0.000815672 | 0 | 1.711995 | 1 | 60 | 150 | no_ion
0 | 3991 | 0.03728267 | -0.0007848982 | 0 | 1.711995 | 1 | 60 | 150 | no_ion
0 | 3169.8 | 0.03733572 | -0.0007458296 | 0 | 1.711995 | 1 | 60 | 150 | no_ion
0 | 2517.9 | 0.03741571 | -0.0007628025 | 0 | 1.711995 | 1 | 60 | 150 | no_ion
0 | 2000 | 0.03755288 | -0.0007374153 | 0 | 1.711995 | 1 | 60 | 150 | no_ion
0 | 1588.7 | 0.03762732 | -0.0007389074 | 0 | 1.711995 | 1 | 60 | 150 | no_ion
0 | 1261.9 | 0.03769736 | -0.0007735218 | 0 | 1.711995 | 1 | 60 | 150 | no_ion
0 | 1002.4 | 0.03774839 | -0.0008391885 | 0 | 1.711995 | 1 | 60 | 150 | no_ion
0 | 796.21 | 0.03782467 | -0.0008906549 | 0 | 1.711995 | 1 | 60 | 150 | no_ion
0 | 632.46 | 0.03792606 | -0.0009814072 | 0 | 1.711995 | 1 | 60 | 150 | no_ion
0 | 502.38 | 0.03806032 | -0.00107885 | 0 | 1.711995 | 1 | 60 | 150 | no_ion
0 | 399.05 | 0.03818724 | -0.00120729 | 0 | 1.711995 | 1 | 60 | 150 | no_ion
0 | 316.98 | 0.03834062 | -0.00134149 | 0 | 1.711995 | 1 | 60 | 150 | no_ion
0 | 251.79 | 0.03846553 | -0.001550678 | 0 | 1.711995 | 1 | 60 | 150 | no_ion
0 | 200 | 0.0386647 | -0.001725187 | 0 | 1.711995 | 1 | 60 | 150 | no_ion
0 | 158.87 | 0.03887047 | -0.001961657 | 0 | 1.711995 | 1 | 60 | 150 | no_ion
0 | 126.19 | 0.03914496 | -0.002228874 | 0 | 1.711995 | 1 | 60 | 150 | no_ion
0 | 100.24 | 0.03949052 | -0.002508876 | 0 | 1.711995 | 1 | 60 | 150 | no_ion
0 | 79.621 | 0.03991171 | -0.002783905 | 0 | 1.711995 | 1 | 60 | 150 | no_ion
0 | 63.246 | 0.04041562 | -0.003034884 | 0 | 1.711995 | 1 | 60 | 150 | no_ion
0 | 50.238 | 0.04103098 | -0.003242526 | 0 | 1.711995 | 1 | 60 | 150 | no_ion
0 | 39.905 | 0.04167922 | -0.00338775 | 0 | 1.711995 | 1 | 60 | 150 | no_ion
0 | 31.698 | 0.04233197 | -0.003441565 | 0 | 1.711995 | 1 | 60 | 150 | no_ion
0 | 25.179 | 0.04299181 | -0.003401447 | 0 | 1.711995 | 1 | 60 | 150 | no_ion
0 | 20 | 0.04368666 | -0.003257765 | 0 | 1.711995 | 1 | 60 | 150 | no_ion
0 | 15.887 | 0.04443208 | -0.002999471 | 0 | 1.711995 | 1 | 60 | 150 | no_ion
0 | 12.619 | 0.04484008 | -0.002784659 | 0 | 1.711995 | 1 | 60 | 150 | no_ion
0 | 10.024 | 0.0452095 | -0.002591661 | 0 | 1.711995 | 1 | 60 | 150 | no_ion
0 | 7.9621 | 0.04571872 | -0.002366028 | 0 | 1.711995 | 1 | 60 | 150 | no_ion
0 | 6.3246 | 0.04593773 | -0.002148024 | 0 | 1.711995 | 1 | 60 | 150 | no_ion
0 | 5.0238 | 0.04631394 | -0.002009034 | 0 | 1.711995 | 1 | 60 | 150 | no_ion
0 | 3.9905 | 0.04620788 | -0.00187395 | 0 | 1.711995 | 1 | 60 | 150 | no_ion
0 | 3.1698 | 0.04678741 | -0.001713709 | 0 | 1.711995 | 1 | 60 | 150 | no_ion
0 | 2.5179 | 0.04698405 | -0.001666129 | 0 | 1.711995 | 1 | 60 | 150 | no_ion
0 | 2 | 0.04706466 | -0.001378519 | 0 | 1.711995 | 1 | 60 | 150 | no_ion
0 | 1.5887 | 0.04731506 | -0.001439568 | 0 | 1.711995 | 1 | 60 | 150 | no_ion
0 | 1.2619 | 0.04751963 | -0.001377383 | 0 | 1.711995 | 1 | 60 | 150 | no_ion
0 | 1.0024 | 0.04775584 | -0.0009404434 | 0 | 1.711995 | 1 | 60 | 150 | no_ion
0 | 0.79621 | 0.04799452 | -0.0008683843 | 0 | 1.711995 | 1 | 60 | 150 | no_ion
0 | 0.63246 | 0.0477309 | -0.001101166 | 0 | 1.711995 | 1 | 60 | 150 | no_ion
0 | 0.50238 | 0.04728372 | -0.001364155 | 0 | 1.711995 | 1 | 60 | 150 | no_ion
0 | 0.39905 | 0.04847085 | -0.0006646461 | 0 | 1.711995 | 1 | 60 | 150 | no_ion
0 | 0.31623 | 0.04808662 | -0.0008055087 | 0 | 1.711995 | 1 | 60 | 150 | no_ion
0 | 0.25119 | 0.04810342 | -0.0004195007721 | 0 | 1.711995 | 1 | 60 | 150 | no_ion
0 | 0.2 | 0.04818626 | -0.0006583872 | 0 | 1.711995 | 1 | 60 | 150 | no_ion
0 | 0.15849 | 0.04821802 | -0.0004051565 | 0 | 1.711995 | 1 | 60 | 150 | no_ion
0 | 0.12619 | 0.04861042 | -0.0006190514 | 0 | 1.711995 | 1 | 60 | 150 | no_ion
0 | 0.1 | 0.04903316 | -0.0005641066 | 0 | 1.711995 | 1 | 60 | 150 | no_ion
0 | 0.079621 | 0.04853035 | -0.0004524792 | 0 | 1.711995 | 1 | 60 | 150 | no_ion
0 | 0.063246 | 0.04874821 | -0.000302809 | 0 | 1.711995 | 1 | 60 | 150 | no_ion
0 | 0.050238 | 0.04816023 | -8.664584e-05 | 0 | 1.711995 | 1 | 60 | 150 | no_ion
0 | 0.039905 | 0.04877855 | 0.0001215612 | 0 | 1.711995 | 1 | 60 | 150 | no_ion
0 | 0.031698 | 0.04850733 | -0.0005331106 | 0 | 1.711995 | 1 | 60 | 150 | no_ion
0 | 0.025179 | 0.04851029 | -0.0003567464 | 0 | 1.711995 | 1 | 60 | 150 | no_ion
0 | 0.02 | 0.04837254 | 0.0001604749 | 0 | 1.711995 | 1 | 60 | 150 | no_ion
0 | 0.015887 | 0.04878691 | 0.0001105864 | 0 | 1.711995 | 1 | 60 | 150 | no_ion
0 | 0.012619 | 0.04843544 | -6.654039e-05 | 0 | 1.711995 | 1 | 60 | 150 | no_ion
0 | 0.010024 | 0.04843639 | -3.065449e-05 | 0 | 1.711995 | 1 | 60 | 150 | no_ion
2 | 20000 | 0.004742056 | 0.002771699 | 0 | 1.707333 | 1 | 60 | 150 | no_ion
2 | 15890 | 0.0367383 | -0.001413577 | 0 | 1.707333 | 1 | 60 | 150 | no_ion
2 | 12619 | 0.03690476 | -0.001274313 | 0 | 1.707333 | 1 | 60 | 150 | no_ion
2 | 10020 | 0.03704626 | -0.001099929 | 0 | 1.707333 | 1 | 60 | 150 | no_ion
2 | 7962 | 0.03703619 | -0.001007838 | 0 | 1.707333 | 1 | 60 | 150 | no_ion
2 | 6324.6 | 0.03706009 | -0.0008903442 | 0 | 1.707333 | 1 | 60 | 150 | no_ion
2 | 5023.8 | 0.0371507 | -0.0008045328 | 0 | 1.707333 | 1 | 60 | 150 | no_ion
2 | 3991 | 0.03719948 | -0.0007734309 | 0 | 1.707333 | 1 | 60 | 150 | no_ion
2 | 3169.8 | 0.03729429 | -0.0007341073 | 0 | 1.707333 | 1 | 60 | 150 | no_ion
2 | 2517.9 | 0.0373569 | -0.0007561367 | 0 | 1.707333 | 1 | 60 | 150 | no_ion
2 | 2000 | 0.03744759 | -0.0007624517 | 0 | 1.707333 | 1 | 60 | 150 | no_ion
2 | 1588.7 | 0.03747197 | -0.0007274731 | 0 | 1.707333 | 1 | 60 | 150 | no_ion
2 | 1261.9 | 0.03752028 | -0.0007695524 | 0 | 1.707333 | 1 | 60 | 150 | no_ion
2 | 1002.4 | 0.03765791 | -0.0008277888 | 0 | 1.707333 | 1 | 60 | 150 | no_ion
2 | 796.21 | 0.03770695 | -0.0008972227 | 0 | 1.707333 | 1 | 60 | 150 | no_ion
2 | 632.46 | 0.03780474 | -0.0009864919 | 0 | 1.707333 | 1 | 60 | 150 | no_ion
2 | 502.38 | 0.03789403 | -0.001097113 | 0 | 1.707333 | 1 | 60 | 150 | no_ion
2 | 399.05 | 0.03804751 | -0.001221274 | 0 | 1.707333 | 1 | 60 | 150 | no_ion
2 | 316.98 | 0.03819052 | -0.001348729 | 0 | 1.707333 | 1 | 60 | 150 | no_ion
2 | 251.79 | 0.03835246 | -0.001530941 | 0 | 1.707333 | 1 | 60 | 150 | no_ion
2 | 200 | 0.03854118 | -0.00173981 | 0 | 1.707333 | 1 | 60 | 150 | no_ion
2 | 158.87 | 0.03875969 | -0.001970885 | 0 | 1.707333 | 1 | 60 | 150 | no_ion
2 | 126.19 | 0.03904255 | -0.002236571 | 0 | 1.707333 | 1 | 60 | 150 | no_ion
2 | 100.24 | 0.03939902 | -0.002517036 | 0 | 1.707333 | 1 | 60 | 150 | no_ion
2 | 79.621 | 0.03982965 | -0.002793108 | 0 | 1.707333 | 1 | 60 | 150 | no_ion
2 | 63.246 | 0.04034229 | -0.003045313 | 0 | 1.707333 | 1 | 60 | 150 | no_ion
2 | 50.238 | 0.0409279 | -0.003245899 | 0 | 1.707333 | 1 | 60 | 150 | no_ion
2 | 39.905 | 0.04156718 | -0.003375171 | 0 | 1.707333 | 1 | 60 | 150 | no_ion
2 | 31.698 | 0.04224848 | -0.003420469 | 0 | 1.707333 | 1 | 60 | 150 | no_ion
2 | 25.179 | 0.0429427 | -0.003364983 | 0 | 1.707333 | 1 | 60 | 150 | no_ion
2 | 20 | 0.04364911 | -0.003216681 | 0 | 1.707333 | 1 | 60 | 150 | no_ion
2 | 15.887 | 0.04435844 | -0.00297531 | 0 | 1.707333 | 1 | 60 | 150 | no_ion
2 | 12.619 | 0.04476565 | -0.002749926 | 0 | 1.707333 | 1 | 60 | 150 | no_ion
2 | 10.024 | 0.04511764 | -0.002531336 | 0 | 1.707333 | 1 | 60 | 150 | no_ion
2 | 7.9621 | 0.04562876 | -0.002278179 | 0 | 1.707333 | 1 | 60 | 150 | no_ion
2 | 6.3246 | 0.04597584 | -0.002170995 | 0 | 1.707333 | 1 | 60 | 150 | no_ion
2 | 5.0238 | 0.04606989 | -0.001893748 | 0 | 1.707333 | 1 | 60 | 150 | no_ion
2 | 3.9905 | 0.04643986 | -0.001754304 | 0 | 1.707333 | 1 | 60 | 150 | no_ion
2 | 3.1698 | 0.04662621 | -0.001677368 | 0 | 1.707333 | 1 | 60 | 150 | no_ion
2 | 2.5179 | 0.04691093 | -0.001462085 | 0 | 1.707333 | 1 | 60 | 150 | no_ion
2 | 2 | 0.04678717 | -0.00139981 | 0 | 1.707333 | 1 | 60 | 150 | no_ion
2 | 1.5887 | 0.0472086 | -0.001267845 | 0 | 1.707333 | 1 | 60 | 150 | no_ion
2 | 1.2619 | 0.04741954 | -0.001034883 | 0 | 1.707333 | 1 | 60 | 150 | no_ion
2 | 1.0024 | 0.0476086 | -0.0009809228 | 0 | 1.707333 | 1 | 60 | 150 | no_ion
2 | 0.79621 | 0.04776041 | -0.0007823208 | 0 | 1.707333 | 1 | 60 | 150 | no_ion
2 | 0.63246 | 0.04790216 | -0.001108638 | 0 | 1.707333 | 1 | 60 | 150 | no_ion
2 | 0.50238 | 0.04777302 | -0.0006687316 | 0 | 1.707333 | 1 | 60 | 150 | no_ion
2 | 0.39905 | 0.04782756 | -0.0003213095 | 0 | 1.707333 | 1 | 60 | 150 | no_ion
2 | 0.31623 | 0.04761881 | -0.00040926 | 0 | 1.707333 | 1 | 60 | 150 | no_ion
2 | 0.25119 | 0.04842122 | -0.0006280699 | 0 | 1.707333 | 1 | 60 | 150 | no_ion
2 | 0.2 | 0.04754506 | -0.0004749928 | 0 | 1.707333 | 1 | 60 | 150 | no_ion
2 | 0.15849 | 0.04813754 | -0.0003904138 | 0 | 1.707333 | 1 | 60 | 150 | no_ion
2 | 0.12619 | 0.04848304 | -0.0009438239 | 0 | 1.707333 | 1 | 60 | 150 | no_ion
2 | 0.1 | 0.04847376 | -0.0007458295 | 0 | 1.707333 | 1 | 60 | 150 | no_ion
2 | 0.079621 | 0.04816576 | -1.833904e-05 | 0 | 1.707333 | 1 | 60 | 150 | no_ion
2 | 0.063246 | 0.04811117 | -0.0003164487 | 0 | 1.707333 | 1 | 60 | 150 | no_ion
2 | 0.050238 | 0.04875536 | -0.0005804008 | 0 | 1.707333 | 1 | 60 | 150 | no_ion
2 | 0.039905 | 0.04827417 | -0.0001528247 | 0 | 1.707333 | 1 | 60 | 150 | no_ion
2 | 0.031698 | 0.04804527 | -0.0002096975 | 0 | 1.707333 | 1 | 60 | 150 | no_ion
2 | 0.025179 | 0.04804457 | -0.0001714817 | 0 | 1.707333 | 1 | 60 | 150 | no_ion
2 | 0.02 | 0.04778859 | 9.326766e-05 | 0 | 1.707333 | 1 | 60 | 150 | no_ion
2 | 0.015887 | 0.04856786 | -0.0004861386 | 0 | 1.707333 | 1 | 60 | 150 | no_ion
2 | 0.012619 | 0.04792482 | -0.0001354227 | 0 | 1.707333 | 1 | 60 | 150 | no_ion
2 | 0.010024 | 0.04834497 | 4.535543e-05 | 0 | 1.707333 | 1 | 60 | 150 | no_ion
4 | 20000 | -0.00137516 | -0.0007251985 | 0 | 1.711309 | 1 | 60 | 150 | no_ion
4 | 15890 | 0.03632864 | -0.001390704 | 0 | 1.711309 | 1 | 60 | 150 | no_ion
4 | 12619 | 0.03654524 | -0.001261399 | 0 | 1.711309 | 1 | 60 | 150 | no_ion
4 | 10020 | 0.03675797 | -0.00113134 | 0 | 1.711309 | 1 | 60 | 150 | no_ion
4 | 7962 | 0.03686847 | -0.001012062 | 0 | 1.711309 | 1 | 60 | 150 | no_ion
4 | 6324.6 | 0.03695486 | -0.0009127038 | 0 | 1.711309 | 1 | 60 | 150 | no_ion
4 | 5023.8 | 0.03703445 | -0.0008047802 | 0 | 1.711309 | 1 | 60 | 150 | no_ion
4 | 3991 | 0.03708403 | -0.0007701017 | 0 | 1.711309 | 1 | 60 | 150 | no_ion
4 | 3169.8 | 0.0371809 | -0.0007365739 | 0 | 1.711309 | 1 | 60 | 150 | no_ion
4 | 2517.9 | 0.0372495 | -0.000746457 | 0 | 1.711309 | 1 | 60 | 150 | no_ion
4 | 2000 | 0.03735763 | -0.0007447485 | 0 | 1.711309 | 1 | 60 | 150 | no_ion
4 | 1588.7 | 0.03742447 | -0.0007394736 | 0 | 1.711309 | 1 | 60 | 150 | no_ion
4 | 1261.9 | 0.0374758 | -0.0007824671 | 0 | 1.711309 | 1 | 60 | 150 | no_ion
4 | 1002.4 | 0.03758021 | -0.0008267633 | 0 | 1.711309 | 1 | 60 | 150 | no_ion
4 | 796.21 | 0.03762986 | -0.0009091303 | 0 | 1.711309 | 1 | 60 | 150 | no_ion
4 | 632.46 | 0.03772892 | -0.0009886064 | 0 | 1.711309 | 1 | 60 | 150 | no_ion
4 | 502.38 | 0.03784012 | -0.001089583 | 0 | 1.711309 | 1 | 60 | 150 | no_ion
4 | 399.05 | 0.03798564 | -0.001211698 | 0 | 1.711309 | 1 | 60 | 150 | no_ion
4 | 316.98 | 0.03811518 | -0.001377202 | 0 | 1.711309 | 1 | 60 | 150 | no_ion
4 | 251.79 | 0.03828412 | -0.001563169 | 0 | 1.711309 | 1 | 60 | 150 | no_ion
4 | 200 | 0.03845737 | -0.001751337 | 0 | 1.711309 | 1 | 60 | 150 | no_ion
4 | 158.87 | 0.03871374 | -0.001976219 | 0 | 1.711309 | 1 | 60 | 150 | no_ion
4 | 126.19 | 0.0389858 | -0.00224132 | 0 | 1.711309 | 1 | 60 | 150 | no_ion
4 | 100.24 | 0.03934582 | -0.002520613 | 0 | 1.711309 | 1 | 60 | 150 | no_ion
4 | 79.621 | 0.03978752 | -0.002794359 | 0 | 1.711309 | 1 | 60 | 150 | no_ion
4 | 63.246 | 0.04030396 | -0.003038085 | 0 | 1.711309 | 1 | 60 | 150 | no_ion
4 | 50.238 | 0.04090592 | -0.00323397 | 0 | 1.711309 | 1 | 60 | 150 | no_ion
4 | 39.905 | 0.0415548 | -0.003363506 | 0 | 1.711309 | 1 | 60 | 150 | no_ion
4 | 31.698 | 0.04223794 | -0.003416294 | 0 | 1.711309 | 1 | 60 | 150 | no_ion
4 | 25.179 | 0.04291756 | -0.003380355 | 0 | 1.711309 | 1 | 60 | 150 | no_ion
4 | 20 | 0.04356563 | -0.003223608 | 0 | 1.711309 | 1 | 60 | 150 | no_ion
4 | 15.887 | 0.04415141 | -0.002919282 | 0 | 1.711309 | 1 | 60 | 150 | no_ion
4 | 12.619 | 0.04464272 | -0.00273328 | 0 | 1.711309 | 1 | 60 | 150 | no_ion
4 | 10.024 | 0.04512012 | -0.002473261 | 0 | 1.711309 | 1 | 60 | 150 | no_ion
4 | 7.9621 | 0.04556599 | -0.002298898 | 0 | 1.711309 | 1 | 60 | 150 | no_ion
4 | 6.3246 | 0.04574103 | -0.002099392 | 0 | 1.711309 | 1 | 60 | 150 | no_ion
4 | 5.0238 | 0.04597714 | -0.001893768 | 0 | 1.711309 | 1 | 60 | 150 | no_ion
4 | 3.9905 | 0.04627295 | -0.001809139 | 0 | 1.711309 | 1 | 60 | 150 | no_ion
4 | 3.1698 | 0.04643585 | -0.001575296 | 0 | 1.711309 | 1 | 60 | 150 | no_ion
4 | 2.5179 | 0.04657029 | -0.00152455 | 0 | 1.711309 | 1 | 60 | 150 | no_ion
4 | 2 | 0.04701021 | -0.001371435 | 0 | 1.711309 | 1 | 60 | 150 | no_ion
4 | 1.5887 | 0.04707681 | -0.001259547 | 0 | 1.711309 | 1 | 60 | 150 | no_ion
4 | 1.2619 | 0.04747563 | -0.001096667 | 0 | 1.711309 | 1 | 60 | 150 | no_ion
4 | 1.0024 | 0.04710947 | -0.0009409237 | 0 | 1.711309 | 1 | 60 | 150 | no_ion
4 | 0.79621 | 0.04761208 | -0.0008982066 | 0 | 1.711309 | 1 | 60 | 150 | no_ion
4 | 0.63246 | 0.04771617 | -0.001002436 | 0 | 1.711309 | 1 | 60 | 150 | no_ion
4 | 0.50238 | 0.04766432 | -0.0008369197 | 0 | 1.711309 | 1 | 60 | 150 | no_ion
4 | 0.39905 | 0.04798716 | -0.0004929931 | 0 | 1.711309 | 1 | 60 | 150 | no_ion
4 | 0.31623 | 0.04769074 | -0.0007172425 | 0 | 1.711309 | 1 | 60 | 150 | no_ion
4 | 0.25119 | 0.04776784 | -0.0006262864 | 0 | 1.711309 | 1 | 60 | 150 | no_ion
4 | 0.2 | 0.04772111 | -0.0003871597 | 0 | 1.711309 | 1 | 60 | 150 | no_ion
4 | 0.15849 | 0.0477684 | -0.0007110051 | 0 | 1.711309 | 1 | 60 | 150 | no_ion
4 | 0.12619 | 0.04826448 | -0.0003384128 | 0 | 1.711309 | 1 | 60 | 150 | no_ion
4 | 0.1 | 0.0479983 | -0.0005605609 | 0 | 1.711309 | 1 | 60 | 150 | no_ion
4 | 0.079621 | 0.04805696 | -0.0005403297 | 0 | 1.711309 | 1 | 60 | 150 | no_ion
4 | 0.063246 | 0.04813705 | -0.0003385318 | 0 | 1.711309 | 1 | 60 | 150 | no_ion
4 | 0.050238 | 0.04797838 | -0.0002483999 | 0 | 1.711309 | 1 | 60 | 150 | no_ion
4 | 0.039905 | 0.04804187 | -0.000463868 | 0 | 1.711309 | 1 | 60 | 150 | no_ion
4 | 0.031698 | 0.04789308 | -0.0003379201 | 0 | 1.711309 | 1 | 60 | 150 | no_ion
4 | 0.025179 | 0.04823035 | 6.133211e-05 | 0 | 1.711309 | 1 | 60 | 150 | no_ion
4 | 0.02 | 0.04790009 | -0.0002264322 | 0 | 1.711309 | 1 | 60 | 150 | no_ion
4 | 0.015887 | 0.04812401 | -3.959795e-05 | 0 | 1.711309 | 1 | 60 | 150 | no_ion
4 | 0.012619 | 0.04807631 | -0.0001209711 | 0 | 1.711309 | 1 | 60 | 150 | no_ion
4 | 0.010024 | 0.04745033 | -0.0002802712 | 0 | 1.711309 | 1 | 60 | 150 | no_ion
6 | 20000 | 0.0360074 | -0.00148874 | 0 | 1.698579 | 1 | 60 | 150 | no_ion
6 | 15890 | 0.03621941 | -0.001361657 | 0 | 1.698579 | 1 | 60 | 150 | no_ion
6 | 12619 | 0.03649121 | -0.001268944 | 0 | 1.698579 | 1 | 60 | 150 | no_ion
6 | 10020 | 0.03671753 | -0.001133586 | 0 | 1.698579 | 1 | 60 | 150 | no_ion
6 | 7962 | 0.03675923 | -0.0009954477 | 0 | 1.698579 | 1 | 60 | 150 | no_ion
6 | 6324.6 | 0.03687377 | -0.0008925727 | 0 | 1.698579 | 1 | 60 | 150 | no_ion
6 | 5023.8 | 0.03695582 | -0.0007955988 | 0 | 1.698579 | 1 | 60 | 150 | no_ion
6 | 3991 | 0.03700423 | -0.0007628515 | 0 | 1.698579 | 1 | 60 | 150 | no_ion
6 | 3169.8 | 0.03708526 | -0.000738488 | 0 | 1.698579 | 1 | 60 | 150 | no_ion
6 | 2517.9 | 0.03717478 | -0.0007630513 | 0 | 1.698579 | 1 | 60 | 150 | no_ion
6 | 2000 | 0.03727329 | -0.0007375898 | 0 | 1.698579 | 1 | 60 | 150 | no_ion
6 | 1588.7 | 0.03734154 | -0.0007513371 | 0 | 1.698579 | 1 | 60 | 150 | no_ion
6 | 1261.9 | 0.03737962 | -0.000775391 | 0 | 1.698579 | 1 | 60 | 150 | no_ion
6 | 1002.4 | 0.03745421 | -0.0008422977 | 0 | 1.698579 | 1 | 60 | 150 | no_ion
6 | 796.21 | 0.03753448 | -0.0009022197 | 0 | 1.698579 | 1 | 60 | 150 | no_ion
6 | 632.46 | 0.0376243 | -0.0009887576 | 0 | 1.698579 | 1 | 60 | 150 | no_ion
6 | 502.38 | 0.03774358 | -0.00109471 | 0 | 1.698579 | 1 | 60 | 150 | no_ion
6 | 399.05 | 0.03788833 | -0.001208599 | 0 | 1.698579 | 1 | 60 | 150 | no_ion
6 | 316.98 | 0.0380149 | -0.001369335 | 0 | 1.698579 | 1 | 60 | 150 | no_ion
6 | 251.79 | 0.03818758 | -0.001531462 | 0 | 1.698579 | 1 | 60 | 150 | no_ion
6 | 200 | 0.03835811 | -0.001756989 | 0 | 1.698579 | 1 | 60 | 150 | no_ion
6 | 158.87 | 0.0386111 | -0.001985999 | 0 | 1.698579 | 1 | 60 | 150 | no_ion
6 | 126.19 | 0.03887371 | -0.002246567 | 0 | 1.698579 | 1 | 60 | 150 | no_ion
6 | 100.24 | 0.03923762 | -0.00252844 | 0 | 1.698579 | 1 | 60 | 150 | no_ion
6 | 79.621 | 0.03968952 | -0.002808948 | 0 | 1.698579 | 1 | 60 | 150 | no_ion
6 | 63.246 | 0.04021077 | -0.003060274 | 0 | 1.698579 | 1 | 60 | 150 | no_ion
6 | 50.238 | 0.04081796 | -0.003264011 | 0 | 1.698579 | 1 | 60 | 150 | no_ion
6 | 39.905 | 0.04146235 | -0.003384433 | 0 | 1.698579 | 1 | 60 | 150 | no_ion
6 | 31.698 | 0.04212673 | -0.003422819 | 0 | 1.698579 | 1 | 60 | 150 | no_ion
6 | 25.179 | 0.04280057 | -0.003371015 | 0 | 1.698579 | 1 | 60 | 150 | no_ion
6 | 20 | 0.04347787 | -0.003221121 | 0 | 1.698579 | 1 | 60 | 150 | no_ion
6 | 15.887 | 0.04414908 | -0.002964555 | 0 | 1.698579 | 1 | 60 | 150 | no_ion
6 | 12.619 | 0.04461672 | -0.002687658 | 0 | 1.698579 | 1 | 60 | 150 | no_ion
6 | 10.024 | 0.04509969 | -0.002509669 | 0 | 1.698579 | 1 | 60 | 150 | no_ion
6 | 7.9621 | 0.04543883 | -0.002267186 | 0 | 1.698579 | 1 | 60 | 150 | no_ion
6 | 6.3246 | 0.045613 | -0.002071516 | 0 | 1.698579 | 1 | 60 | 150 | no_ion
6 | 5.0238 | 0.04595816 | -0.001913441 | 0 | 1.698579 | 1 | 60 | 150 | no_ion
6 | 3.9905 | 0.04622582 | -0.001769946 | 0 | 1.698579 | 1 | 60 | 150 | no_ion
6 | 3.1698 | 0.04642458 | -0.001661959 | 0 | 1.698579 | 1 | 60 | 150 | no_ion
6 | 2.5179 | 0.04687125 | -0.001560783 | 0 | 1.698579 | 1 | 60 | 150 | no_ion
6 | 2 | 0.04705397 | -0.001354489 | 0 | 1.698579 | 1 | 60 | 150 | no_ion
6 | 1.5887 | 0.04715761 | -0.001350508 | 0 | 1.698579 | 1 | 60 | 150 | no_ion
6 | 1.2619 | 0.04718064 | -0.001259747 | 0 | 1.698579 | 1 | 60 | 150 | no_ion
6 | 1.0024 | 0.04737861 | -0.0009813819 | 0 | 1.698579 | 1 | 60 | 150 | no_ion
6 | 0.79621 | 0.0476426 | -0.00103944 | 0 | 1.698579 | 1 | 60 | 150 | no_ion
6 | 0.63246 | 0.04738463 | -0.0005762936 | 0 | 1.698579 | 1 | 60 | 150 | no_ion
6 | 0.50238 | 0.04756141 | -0.0006063147 | 0 | 1.698579 | 1 | 60 | 150 | no_ion
6 | 0.39905 | 0.04745591 | -0.0002660747 | 0 | 1.698579 | 1 | 60 | 150 | no_ion
6 | 0.31623 | 0.04792592 | -0.0006910601 | 0 | 1.698579 | 1 | 60 | 150 | no_ion
6 | 0.25119 | 0.04768865 | -0.0004381259 | 0 | 1.698579 | 1 | 60 | 150 | no_ion
6 | 0.2 | 0.0479013 | -0.000853873 | 0 | 1.698579 | 1 | 60 | 150 | no_ion
6 | 0.15849 | 0.04778279 | -0.0003808791 | 0 | 1.698579 | 1 | 60 | 150 | no_ion
6 | 0.12619 | 0.04807715 | -0.0004031792 | 0 | 1.698579 | 1 | 60 | 150 | no_ion
6 | 0.1 | 0.04807412 | -0.0003157131 | 0 | 1.698579 | 1 | 60 | 150 | no_ion
6 | 0.079621 | 0.04794404 | -0.0002511343 | 0 | 1.698579 | 1 | 60 | 150 | no_ion
6 | 0.063246 | 0.04830151 | -0.0006293287 | 0 | 1.698579 | 1 | 60 | 150 | no_ion
6 | 0.050238 | 0.04808477 | -6.747914e-05 | 0 | 1.698579 | 1 | 60 | 150 | no_ion
6 | 0.039905 | 0.04796647 | 9.025993e-05 | 0 | 1.698579 | 1 | 60 | 150 | no_ion
6 | 0.031698 | 0.04798567 | -0.0001091656 | 0 | 1.698579 | 1 | 60 | 150 | no_ion
6 | 0.025179 | 0.04806674 | -0.0001684128 | 0 | 1.698579 | 1 | 60 | 150 | no_ion
6 | 0.02 | 0.04816882 | -0.0002606574 | 0 | 1.698579 | 1 | 60 | 150 | no_ion
6 | 0.015887 | 0.04754099 | -0.000280826 | 0 | 1.698579 | 1 | 60 | 150 | no_ion
6 | 0.012619 | 0.0481253 | -0.000266729 | 0 | 1.698579 | 1 | 60 | 150 | no_ion
6 | 0.010024 | 0.04818608 | -0.0001303055 | 0 | 1.698579 | 1 | 60 | 150 | no_ion