## Sheet1
Time(h) | Freq | Zreal | Zimag | ppm | mean_voltage | current | temperature | flow | Label
0 | 20000 | 0.04427449 | -0.002577627 | 2 | 2.137553 | 1 | 60 | 150 | Ca2+_ion
0 | 15890 | 0.04585232 | -0.002908104 | 2 | 2.137553 | 1 | 60 | 150 | Ca2+_ion
0 | 12619 | 0.04798444 | -0.003662895 | 2 | 2.137553 | 1 | 60 | 150 | Ca2+_ion
0 | 10020 | 0.04931521 | -0.003737082 | 2 | 2.137553 | 1 | 60 | 150 | Ca2+_ion
0 | 7962 | 0.04958674 | -0.003748103 | 2 | 2.137553 | 1 | 60 | 150 | Ca2+_ion
0 | 6324.6 | 0.04940473 | -0.003635666 | 2 | 2.137553 | 1 | 60 | 150 | Ca2+_ion
0 | 5023.8 | 0.04950554 | -0.003854136 | 2 | 2.137553 | 1 | 60 | 150 | Ca2+_ion
0 | 3991 | 0.05064023 | -0.00507716 | 2 | 2.137553 | 1 | 60 | 150 | Ca2+_ion
0 | 3169.8 | 0.05198498 | -0.006528916 | 2 | 2.137553 | 1 | 60 | 150 | Ca2+_ion
0 | 2517.9 | 0.05347638 | -0.007795234 | 2 | 2.137553 | 1 | 60 | 150 | Ca2+_ion
0 | 2000 | 0.05487723 | -0.008516419 | 2 | 2.137553 | 1 | 60 | 150 | Ca2+_ion
0 | 1588.7 | 0.05619742 | -0.008945054 | 2 | 2.137553 | 1 | 60 | 150 | Ca2+_ion
0 | 1261.9 | 0.05747176 | -0.00919261 | 2 | 2.137553 | 1 | 60 | 150 | Ca2+_ion
0 | 1002.4 | 0.05871458 | -0.009393681 | 2 | 2.137553 | 1 | 60 | 150 | Ca2+_ion
0 | 796.21 | 0.0598718 | -0.009555194 | 2 | 2.137553 | 1 | 60 | 150 | Ca2+_ion
0 | 632.46 | 0.0610186 | -0.009629699 | 2 | 2.137553 | 1 | 60 | 150 | Ca2+_ion
0 | 502.38 | 0.06215536 | -0.009752727 | 2 | 2.137553 | 1 | 60 | 150 | Ca2+_ion
0 | 399.05 | 0.06341063 | -0.009967176 | 2 | 2.137553 | 1 | 60 | 150 | Ca2+_ion
0 | 316.98 | 0.06446828 | -0.01005045 | 2 | 2.137553 | 1 | 60 | 150 | Ca2+_ion
0 | 251.79 | 0.06553419 | -0.01022595 | 2 | 2.137553 | 1 | 60 | 150 | Ca2+_ion
0 | 200 | 0.06681767 | -0.01068202 | 2 | 2.137553 | 1 | 60 | 150 | Ca2+_ion
0 | 158.87 | 0.06796721 | -0.01115892 | 2 | 2.137553 | 1 | 60 | 150 | Ca2+_ion
0 | 126.19 | 0.06909097 | -0.01175461 | 2 | 2.137553 | 1 | 60 | 150 | Ca2+_ion
0 | 100.24 | 0.0702671 | -0.01259455 | 2 | 2.137553 | 1 | 60 | 150 | Ca2+_ion
0 | 79.621 | 0.07157212 | -0.01368944 | 2 | 2.137553 | 1 | 60 | 150 | Ca2+_ion
0 | 63.246 | 0.07308438 | -0.01506964 | 2 | 2.137553 | 1 | 60 | 150 | Ca2+_ion
0 | 50.238 | 0.07487969 | -0.01671367 | 2 | 2.137553 | 1 | 60 | 150 | Ca2+_ion
0 | 39.905 | 0.07697122 | -0.0186712 | 2 | 2.137553 | 1 | 60 | 150 | Ca2+_ion
0 | 31.698 | 0.07936888 | -0.02095501 | 2 | 2.137553 | 1 | 60 | 150 | Ca2+_ion
0 | 25.179 | 0.08229214 | -0.02347106 | 2 | 2.137553 | 1 | 60 | 150 | Ca2+_ion
0 | 20 | 0.08610572 | -0.02610779 | 2 | 2.137553 | 1 | 60 | 150 | Ca2+_ion
0 | 15.887 | 0.09113636 | -0.02873595 | 2 | 2.137553 | 1 | 60 | 150 | Ca2+_ion
0 | 12.619 | 0.09570025 | -0.03181371 | 2 | 2.137553 | 1 | 60 | 150 | Ca2+_ion
0 | 10.024 | 0.1010016 | -0.03528235 | 2 | 2.137553 | 1 | 60 | 150 | Ca2+_ion
0 | 7.9621 | 0.1071312 | -0.03918695 | 2 | 2.137553 | 1 | 60 | 150 | Ca2+_ion
0 | 6.3246 | 0.1135193 | -0.04339117 | 2 | 2.137553 | 1 | 60 | 150 | Ca2+_ion
0 | 5.0238 | 0.1206698 | -0.04752679 | 2 | 2.137553 | 1 | 60 | 150 | Ca2+_ion
0 | 3.9905 | 0.1290365 | -0.05217941 | 2 | 2.137553 | 1 | 60 | 150 | Ca2+_ion
0 | 3.1698 | 0.1376741 | -0.05725637 | 2 | 2.137553 | 1 | 60 | 150 | Ca2+_ion
0 | 2.5179 | 0.1472518 | -0.06262451 | 2 | 2.137553 | 1 | 60 | 150 | Ca2+_ion
0 | 2 | 0.1581623 | -0.06900953 | 2 | 2.137553 | 1 | 60 | 150 | Ca2+_ion
0 | 1.5887 | 0.1711857 | -0.07560361 | 2 | 2.137553 | 1 | 60 | 150 | Ca2+_ion
0 | 1.2619 | 0.1860534 | -0.0837695 | 2 | 2.137553 | 1 | 60 | 150 | Ca2+_ion
0 | 1.0024 | 0.2035292 | -0.09220327 | 2 | 2.137553 | 1 | 60 | 150 | Ca2+_ion
0 | 0.79621 | 0.2179041 | -0.09871725 | 2 | 2.137553 | 1 | 60 | 150 | Ca2+_ion
0 | 0.63246 | 0.2489956 | -0.1069855 | 2 | 2.137553 | 1 | 60 | 150 | Ca2+_ion
0 | 0.50238 | 0.2753656 | -0.1132523 | 2 | 2.137553 | 1 | 60 | 150 | Ca2+_ion
0 | 0.39905 | 0.2960941 | -0.1165146 | 2 | 2.137553 | 1 | 60 | 150 | Ca2+_ion
0 | 0.31623 | 0.3098322 | -0.1148215 | 2 | 2.137553 | 1 | 60 | 150 | Ca2+_ion
0 | 0.25119 | 0.3220798 | -0.1093495 | 2 | 2.137553 | 1 | 60 | 150 | Ca2+_ion
0 | 0.2 | 0.330803 | -0.1024273 | 2 | 2.137553 | 1 | 60 | 150 | Ca2+_ion
0 | 0.15849 | 0.3392918 | -0.0916362 | 2 | 2.137553 | 1 | 60 | 150 | Ca2+_ion
0 | 0.12619 | 0.3463951 | -0.0803648 | 2 | 2.137553 | 1 | 60 | 150 | Ca2+_ion
0 | 0.1 | 0.3519776 | -0.06677158 | 2 | 2.137553 | 1 | 60 | 150 | Ca2+_ion
0 | 0.079621 | 0.3552783 | -0.05287098 | 2 | 2.137553 | 1 | 60 | 150 | Ca2+_ion
0 | 0.063246 | 0.3583481 | -0.04018377 | 2 | 2.137553 | 1 | 60 | 150 | Ca2+_ion
0 | 0.050238 | 0.3597417 | -0.02755761 | 2 | 2.137553 | 1 | 60 | 150 | Ca2+_ion
0 | 0.039905 | 0.3600501 | -0.0159655 | 2 | 2.137553 | 1 | 60 | 150 | Ca2+_ion
0 | 0.031698 | 0.3597167 | -0.006724179 | 2 | 2.137553 | 1 | 60 | 150 | Ca2+_ion
0 | 0.025179 | 0.357991 | 0.001542854 | 2 | 2.137553 | 1 | 60 | 150 | Ca2+_ion
0 | 0.02 | 0.3562688 | 0.008091999 | 2 | 2.137553 | 1 | 60 | 150 | Ca2+_ion
0 | 0.015887 | 0.3541628 | 0.01290097 | 2 | 2.137553 | 1 | 60 | 150 | Ca2+_ion
0 | 0.012619 | 0.3522297 | 0.01841582 | 2 | 2.137553 | 1 | 60 | 150 | Ca2+_ion
0 | 0.010024 | 0.3504169 | 0.02160868 | 2 | 2.137553 | 1 | 60 | 150 | Ca2+_ion
2 | 20000 | 0.02340044 | 0.003357798 | 2 | 2.173664 | 1 | 60 | 150 | Ca2+_ion
2 | 15890 | 0.04584306 | -0.002807601 | 2 | 2.173664 | 1 | 60 | 150 | Ca2+_ion
2 | 12619 | 0.0480318 | -0.003533994 | 2 | 2.173664 | 1 | 60 | 150 | Ca2+_ion
2 | 10020 | 0.04958182 | -0.003872962 | 2 | 2.173664 | 1 | 60 | 150 | Ca2+_ion
2 | 7962 | 0.04993592 | -0.003775064 | 2 | 2.173664 | 1 | 60 | 150 | Ca2+_ion
2 | 6324.6 | 0.04971388 | -0.003683267 | 2 | 2.173664 | 1 | 60 | 150 | Ca2+_ion
2 | 5023.8 | 0.04974598 | -0.003962294 | 2 | 2.173664 | 1 | 60 | 150 | Ca2+_ion
2 | 3991 | 0.05092432 | -0.005548109 | 2 | 2.173664 | 1 | 60 | 150 | Ca2+_ion
2 | 3169.8 | 0.05237889 | -0.007501509 | 2 | 2.173664 | 1 | 60 | 150 | Ca2+_ion
2 | 2517.9 | 0.05390531 | -0.008989127 | 2 | 2.173664 | 1 | 60 | 150 | Ca2+_ion
2 | 2000 | 0.05550161 | -0.009865442 | 2 | 2.173664 | 1 | 60 | 150 | Ca2+_ion
2 | 1588.7 | 0.05706135 | -0.01041107 | 2 | 2.173664 | 1 | 60 | 150 | Ca2+_ion
2 | 1261.9 | 0.05853874 | -0.01075239 | 2 | 2.173664 | 1 | 60 | 150 | Ca2+_ion
2 | 1002.4 | 0.06001101 | -0.01094778 | 2 | 2.173664 | 1 | 60 | 150 | Ca2+_ion
2 | 796.21 | 0.06139988 | -0.01112604 | 2 | 2.173664 | 1 | 60 | 150 | Ca2+_ion
2 | 632.46 | 0.06277728 | -0.01125696 | 2 | 2.173664 | 1 | 60 | 150 | Ca2+_ion
2 | 502.38 | 0.06413684 | -0.0113668 | 2 | 2.173664 | 1 | 60 | 150 | Ca2+_ion
2 | 399.05 | 0.06541173 | -0.01144568 | 2 | 2.173664 | 1 | 60 | 150 | Ca2+_ion
2 | 316.98 | 0.06671879 | -0.01161755 | 2 | 2.173664 | 1 | 60 | 150 | Ca2+_ion
2 | 251.79 | 0.06799271 | -0.01179575 | 2 | 2.173664 | 1 | 60 | 150 | Ca2+_ion
2 | 200 | 0.06930646 | -0.01217879 | 2 | 2.173664 | 1 | 60 | 150 | Ca2+_ion
2 | 158.87 | 0.0706143 | -0.01258948 | 2 | 2.173664 | 1 | 60 | 150 | Ca2+_ion
2 | 126.19 | 0.07184608 | -0.01314545 | 2 | 2.173664 | 1 | 60 | 150 | Ca2+_ion
2 | 100.24 | 0.07318557 | -0.01391965 | 2 | 2.173664 | 1 | 60 | 150 | Ca2+_ion
2 | 79.621 | 0.07466582 | -0.01492967 | 2 | 2.173664 | 1 | 60 | 150 | Ca2+_ion
2 | 63.246 | 0.07626666 | -0.01620026 | 2 | 2.173664 | 1 | 60 | 150 | Ca2+_ion
2 | 50.238 | 0.07818379 | -0.01776838 | 2 | 2.173664 | 1 | 60 | 150 | Ca2+_ion
2 | 39.905 | 0.08038773 | -0.01963155 | 2 | 2.173664 | 1 | 60 | 150 | Ca2+_ion
2 | 31.698 | 0.08283221 | -0.02178992 | 2 | 2.173664 | 1 | 60 | 150 | Ca2+_ion
2 | 25.179 | 0.08588741 | -0.02417566 | 2 | 2.173664 | 1 | 60 | 150 | Ca2+_ion
2 | 20 | 0.0898543 | -0.02666584 | 2 | 2.173664 | 1 | 60 | 150 | Ca2+_ion
2 | 15.887 | 0.09504806 | -0.02912653 | 2 | 2.173664 | 1 | 60 | 150 | Ca2+_ion
2 | 12.619 | 0.09985013 | -0.03203463 | 2 | 2.173664 | 1 | 60 | 150 | Ca2+_ion
2 | 10.024 | 0.1052146 | -0.0352589 | 2 | 2.173664 | 1 | 60 | 150 | Ca2+_ion
2 | 7.9621 | 0.1112476 | -0.03882027 | 2 | 2.173664 | 1 | 60 | 150 | Ca2+_ion
2 | 6.3246 | 0.1179347 | -0.04244112 | 2 | 2.173664 | 1 | 60 | 150 | Ca2+_ion
2 | 5.0238 | 0.1251238 | -0.04638341 | 2 | 2.173664 | 1 | 60 | 150 | Ca2+_ion
2 | 3.9905 | 0.1331111 | -0.05038935 | 2 | 2.173664 | 1 | 60 | 150 | Ca2+_ion
2 | 3.1698 | 0.1421683 | -0.05470772 | 2 | 2.173664 | 1 | 60 | 150 | Ca2+_ion
2 | 2.5179 | 0.1507523 | -0.06004177 | 2 | 2.173664 | 1 | 60 | 150 | Ca2+_ion
2 | 2 | 0.1615695 | -0.06505109 | 2 | 2.173664 | 1 | 60 | 150 | Ca2+_ion
2 | 1.5887 | 0.1731673 | -0.07130471 | 2 | 2.173664 | 1 | 60 | 150 | Ca2+_ion
2 | 1.2619 | 0.1867727 | -0.07842113 | 2 | 2.173664 | 1 | 60 | 150 | Ca2+_ion
2 | 1.0024 | 0.2039078 | -0.08639379 | 2 | 2.173664 | 1 | 60 | 150 | Ca2+_ion
2 | 0.79621 | 0.2191111 | -0.09342305 | 2 | 2.173664 | 1 | 60 | 150 | Ca2+_ion
2 | 0.63246 | 0.2466587 | -0.09996597 | 2 | 2.173664 | 1 | 60 | 150 | Ca2+_ion
2 | 0.50238 | 0.2707197 | -0.1060917 | 2 | 2.173664 | 1 | 60 | 150 | Ca2+_ion
2 | 0.39905 | 0.2859611 | -0.1085108 | 2 | 2.173664 | 1 | 60 | 150 | Ca2+_ion
2 | 0.31623 | 0.3080475 | -0.1091247 | 2 | 2.173664 | 1 | 60 | 150 | Ca2+_ion
2 | 0.25119 | 0.3166141 | -0.1050738 | 2 | 2.173664 | 1 | 60 | 150 | Ca2+_ion
2 | 0.2 | 0.3298122 | -0.09734763 | 2 | 2.173664 | 1 | 60 | 150 | Ca2+_ion
2 | 0.15849 | 0.3385297 | -0.08676994 | 2 | 2.173664 | 1 | 60 | 150 | Ca2+_ion
2 | 0.12619 | 0.3449942 | -0.0760089 | 2 | 2.173664 | 1 | 60 | 150 | Ca2+_ion
2 | 0.1 | 0.3492941 | -0.06245327 | 2 | 2.173664 | 1 | 60 | 150 | Ca2+_ion
2 | 0.079621 | 0.3544037 | -0.0493339 | 2 | 2.173664 | 1 | 60 | 150 | Ca2+_ion
2 | 0.063246 | 0.3565206 | -0.03625134 | 2 | 2.173664 | 1 | 60 | 150 | Ca2+_ion
2 | 0.050238 | 0.3578904 | -0.0247023 | 2 | 2.173664 | 1 | 60 | 150 | Ca2+_ion
2 | 0.039905 | 0.3576142 | -0.01321113 | 2 | 2.173664 | 1 | 60 | 150 | Ca2+_ion
2 | 0.031698 | 0.3565178 | -0.003844013 | 2 | 2.173664 | 1 | 60 | 150 | Ca2+_ion
2 | 0.025179 | 0.3548146 | 0.005052237 | 2 | 2.173664 | 1 | 60 | 150 | Ca2+_ion
2 | 0.02 | 0.3526422 | 0.01089514 | 2 | 2.173664 | 1 | 60 | 150 | Ca2+_ion
2 | 0.015887 | 0.3496957 | 0.01620752 | 2 | 2.173664 | 1 | 60 | 150 | Ca2+_ion
2 | 0.012619 | 0.3468704 | 0.0194132 | 2 | 2.173664 | 1 | 60 | 150 | Ca2+_ion
2 | 0.010024 | 0.3449166 | 0.02266651 | 2 | 2.173664 | 1 | 60 | 150 | Ca2+_ion
4 | 20000 | 0.04484641 | -0.002736408 | 2 | 2.178093 | 1 | 60 | 150 | Ca2+_ion
4 | 15890 | 0.0465872 | -0.00315083 | 2 | 2.178093 | 1 | 60 | 150 | Ca2+_ion
4 | 12619 | 0.04871897 | -0.003916756 | 2 | 2.178093 | 1 | 60 | 150 | Ca2+_ion
4 | 10020 | 0.0495654 | -0.003763992 | 2 | 2.178093 | 1 | 60 | 150 | Ca2+_ion
4 | 7962 | 0.04975846 | -0.003729611 | 2 | 2.178093 | 1 | 60 | 150 | Ca2+_ion
4 | 6324.6 | 0.04953567 | -0.00372638 | 2 | 2.178093 | 1 | 60 | 150 | Ca2+_ion
4 | 5023.8 | 0.04994139 | -0.004446185 | 2 | 2.178093 | 1 | 60 | 150 | Ca2+_ion
4 | 3991 | 0.05103365 | -0.006112357 | 2 | 2.178093 | 1 | 60 | 150 | Ca2+_ion
4 | 3169.8 | 0.05235764 | -0.007966061 | 2 | 2.178093 | 1 | 60 | 150 | Ca2+_ion
4 | 2517.9 | 0.05389918 | -0.009669358 | 2 | 2.178093 | 1 | 60 | 150 | Ca2+_ion
4 | 2000 | 0.05558882 | -0.01080528 | 2 | 2.178093 | 1 | 60 | 150 | Ca2+_ion
4 | 1588.7 | 0.05734909 | -0.01156291 | 2 | 2.178093 | 1 | 60 | 150 | Ca2+_ion
4 | 1261.9 | 0.05904523 | -0.01207249 | 2 | 2.178093 | 1 | 60 | 150 | Ca2+_ion
4 | 1002.4 | 0.06079391 | -0.01249064 | 2 | 2.178093 | 1 | 60 | 150 | Ca2+_ion
4 | 796.21 | 0.06249883 | -0.012789 | 2 | 2.178093 | 1 | 60 | 150 | Ca2+_ion
4 | 632.46 | 0.0641988 | -0.01301691 | 2 | 2.178093 | 1 | 60 | 150 | Ca2+_ion
4 | 502.38 | 0.06584798 | -0.01318732 | 2 | 2.178093 | 1 | 60 | 150 | Ca2+_ion
4 | 399.05 | 0.06732313 | -0.0132595 | 2 | 2.178093 | 1 | 60 | 150 | Ca2+_ion
4 | 316.98 | 0.06877802 | -0.01335437 | 2 | 2.178093 | 1 | 60 | 150 | Ca2+_ion
4 | 251.79 | 0.07037663 | -0.01364751 | 2 | 2.178093 | 1 | 60 | 150 | Ca2+_ion
4 | 200 | 0.07182863 | -0.01397703 | 2 | 2.178093 | 1 | 60 | 150 | Ca2+_ion
4 | 158.87 | 0.0731356 | -0.01429526 | 2 | 2.178093 | 1 | 60 | 150 | Ca2+_ion
4 | 126.19 | 0.07478122 | -0.01491598 | 2 | 2.178093 | 1 | 60 | 150 | Ca2+_ion
4 | 100.24 | 0.07637512 | -0.01565651 | 2 | 2.178093 | 1 | 60 | 150 | Ca2+_ion
4 | 79.621 | 0.07800837 | -0.01656466 | 2 | 2.178093 | 1 | 60 | 150 | Ca2+_ion
4 | 63.246 | 0.07975681 | -0.01770232 | 2 | 2.178093 | 1 | 60 | 150 | Ca2+_ion
4 | 50.238 | 0.0817627 | -0.01913202 | 2 | 2.178093 | 1 | 60 | 150 | Ca2+_ion
4 | 39.905 | 0.08404249 | -0.02086759 | 2 | 2.178093 | 1 | 60 | 150 | Ca2+_ion
4 | 31.698 | 0.08663144 | -0.02293098 | 2 | 2.178093 | 1 | 60 | 150 | Ca2+_ion
4 | 25.179 | 0.08982735 | -0.0251995 | 2 | 2.178093 | 1 | 60 | 150 | Ca2+_ion
4 | 20 | 0.0939592 | -0.02751144 | 2 | 2.178093 | 1 | 60 | 150 | Ca2+_ion
4 | 15.887 | 0.09935121 | -0.02968189 | 2 | 2.178093 | 1 | 60 | 150 | Ca2+_ion
4 | 12.619 | 0.1042522 | -0.03259946 | 2 | 2.178093 | 1 | 60 | 150 | Ca2+_ion
4 | 10.024 | 0.109849 | -0.03561763 | 2 | 2.178093 | 1 | 60 | 150 | Ca2+_ion
4 | 7.9621 | 0.1158725 | -0.03898901 | 2 | 2.178093 | 1 | 60 | 150 | Ca2+_ion
4 | 6.3246 | 0.1226261 | -0.04218914 | 2 | 2.178093 | 1 | 60 | 150 | Ca2+_ion
4 | 5.0238 | 0.129778 | -0.04562471 | 2 | 2.178093 | 1 | 60 | 150 | Ca2+_ion
4 | 3.9905 | 0.1378179 | -0.04926673 | 2 | 2.178093 | 1 | 60 | 150 | Ca2+_ion
4 | 3.1698 | 0.1465745 | -0.05289257 | 2 | 2.178093 | 1 | 60 | 150 | Ca2+_ion
4 | 2.5179 | 0.1560574 | -0.05735982 | 2 | 2.178093 | 1 | 60 | 150 | Ca2+_ion
4 | 2 | 0.1657597 | -0.06274078 | 2 | 2.178093 | 1 | 60 | 150 | Ca2+_ion
4 | 1.5887 | 0.1770595 | -0.0683821 | 2 | 2.178093 | 1 | 60 | 150 | Ca2+_ion
4 | 1.2619 | 0.1905635 | -0.07492911 | 2 | 2.178093 | 1 | 60 | 150 | Ca2+_ion
4 | 1.0024 | 0.2067734 | -0.08227364 | 2 | 2.178093 | 1 | 60 | 150 | Ca2+_ion
4 | 0.79621 | 0.222516 | -0.0891267 | 2 | 2.178093 | 1 | 60 | 150 | Ca2+_ion
4 | 0.63246 | 0.2469532 | -0.09403785 | 2 | 2.178093 | 1 | 60 | 150 | Ca2+_ion
4 | 0.50238 | 0.2701204 | -0.09950873 | 2 | 2.178093 | 1 | 60 | 150 | Ca2+_ion
4 | 0.39905 | 0.2857681 | -0.1021861 | 2 | 2.178093 | 1 | 60 | 150 | Ca2+_ion
4 | 0.31623 | 0.3075901 | -0.1039015 | 2 | 2.178093 | 1 | 60 | 150 | Ca2+_ion
4 | 0.25119 | 0.3202593 | -0.09903718 | 2 | 2.178093 | 1 | 60 | 150 | Ca2+_ion
4 | 0.2 | 0.3263817 | -0.0916292 | 2 | 2.178093 | 1 | 60 | 150 | Ca2+_ion
4 | 0.15849 | 0.3380058 | -0.08016874 | 2 | 2.178093 | 1 | 60 | 150 | Ca2+_ion
4 | 0.12619 | 0.3421018 | -0.07021589 | 2 | 2.178093 | 1 | 60 | 150 | Ca2+_ion
4 | 0.1 | 0.3491375 | -0.05748834 | 2 | 2.178093 | 1 | 60 | 150 | Ca2+_ion
4 | 0.079621 | 0.3515853 | -0.04435383 | 2 | 2.178093 | 1 | 60 | 150 | Ca2+_ion
4 | 0.063246 | 0.3543988 | -0.03177033 | 2 | 2.178093 | 1 | 60 | 150 | Ca2+_ion
4 | 0.050238 | 0.3546643 | -0.0193287 | 2 | 2.178093 | 1 | 60 | 150 | Ca2+_ion
4 | 0.039905 | 0.3538167 | -0.009027655 | 2 | 2.178093 | 1 | 60 | 150 | Ca2+_ion
4 | 0.031698 | 0.3528626 | 0.0003482376 | 2 | 2.178093 | 1 | 60 | 150 | Ca2+_ion
4 | 0.025179 | 0.3497339 | 0.007818175 | 2 | 2.178093 | 1 | 60 | 150 | Ca2+_ion
4 | 0.02 | 0.3479619 | 0.01402557 | 2 | 2.178093 | 1 | 60 | 150 | Ca2+_ion
4 | 0.015887 | 0.3441718 | 0.01897889 | 2 | 2.178093 | 1 | 60 | 150 | Ca2+_ion
4 | 0.012619 | 0.3419479 | 0.02222283 | 2 | 2.178093 | 1 | 60 | 150 | Ca2+_ion
4 | 0.010024 | 0.3392493 | 0.0239287 | 2 | 2.178093 | 1 | 60 | 150 | Ca2+_ion
6 | 20000 | 0.04536655 | -0.00287675 | 2 | 2.182419 | 1 | 60 | 150 | Ca2+_ion
6 | 15890 | 0.04737548 | -0.003448326 | 2 | 2.182419 | 1 | 60 | 150 | Ca2+_ion
6 | 12619 | 0.04932417 | -0.004071914 | 2 | 2.182419 | 1 | 60 | 150 | Ca2+_ion
6 | 10020 | 0.04975288 | -0.003697767 | 2 | 2.182419 | 1 | 60 | 150 | Ca2+_ion
6 | 7962 | 0.04969122 | -0.00373416 | 2 | 2.182419 | 1 | 60 | 150 | Ca2+_ion
6 | 6324.6 | 0.04958454 | -0.003990856 | 2 | 2.182419 | 1 | 60 | 150 | Ca2+_ion
6 | 5023.8 | 0.05031604 | -0.005472626 | 2 | 2.182419 | 1 | 60 | 150 | Ca2+_ion
6 | 3991 | 0.05133943 | -0.007434041 | 2 | 2.182419 | 1 | 60 | 150 | Ca2+_ion
6 | 3169.8 | 0.05260217 | -0.009414276 | 2 | 2.182419 | 1 | 60 | 150 | Ca2+_ion
6 | 2517.9 | 0.0541766 | -0.01102062 | 2 | 2.182419 | 1 | 60 | 150 | Ca2+_ion
6 | 2000 | 0.05595094 | -0.01226266 | 2 | 2.182419 | 1 | 60 | 150 | Ca2+_ion
6 | 1588.7 | 0.05784529 | -0.01317297 | 2 | 2.182419 | 1 | 60 | 150 | Ca2+_ion
6 | 1261.9 | 0.05981596 | -0.01393931 | 2 | 2.182419 | 1 | 60 | 150 | Ca2+_ion
6 | 1002.4 | 0.06187436 | -0.01452457 | 2 | 2.182419 | 1 | 60 | 150 | Ca2+_ion
6 | 796.21 | 0.06392311 | -0.01498697 | 2 | 2.182419 | 1 | 60 | 150 | Ca2+_ion
6 | 632.46 | 0.06599082 | -0.01530154 | 2 | 2.182419 | 1 | 60 | 150 | Ca2+_ion
6 | 502.38 | 0.06805586 | -0.01561864 | 2 | 2.182419 | 1 | 60 | 150 | Ca2+_ion
6 | 399.05 | 0.07006525 | -0.01584714 | 2 | 2.182419 | 1 | 60 | 150 | Ca2+_ion
6 | 316.98 | 0.07200603 | -0.01599538 | 2 | 2.182419 | 1 | 60 | 150 | Ca2+_ion
6 | 251.79 | 0.07379424 | -0.01616624 | 2 | 2.182419 | 1 | 60 | 150 | Ca2+_ion
6 | 200 | 0.07545504 | -0.0163307 | 2 | 2.182419 | 1 | 60 | 150 | Ca2+_ion
6 | 158.87 | 0.07739667 | -0.01677752 | 2 | 2.182419 | 1 | 60 | 150 | Ca2+_ion
6 | 126.19 | 0.07916334 | -0.01715989 | 2 | 2.182419 | 1 | 60 | 150 | Ca2+_ion
6 | 100.24 | 0.08094216 | -0.01774647 | 2 | 2.182419 | 1 | 60 | 150 | Ca2+_ion
6 | 79.621 | 0.08277455 | -0.01853582 | 2 | 2.182419 | 1 | 60 | 150 | Ca2+_ion
6 | 63.246 | 0.08464938 | -0.01951035 | 2 | 2.182419 | 1 | 60 | 150 | Ca2+_ion
6 | 50.238 | 0.08674333 | -0.02069589 | 2 | 2.182419 | 1 | 60 | 150 | Ca2+_ion
6 | 39.905 | 0.08913163 | -0.02216751 | 2 | 2.182419 | 1 | 60 | 150 | Ca2+_ion
6 | 31.698 | 0.09186903 | -0.02395352 | 2 | 2.182419 | 1 | 60 | 150 | Ca2+_ion
6 | 25.179 | 0.09521067 | -0.02600303 | 2 | 2.182419 | 1 | 60 | 150 | Ca2+_ion
6 | 20 | 0.09939023 | -0.02810803 | 2 | 2.182419 | 1 | 60 | 150 | Ca2+_ion
6 | 15.887 | 0.1046567 | -0.03007339 | 2 | 2.182419 | 1 | 60 | 150 | Ca2+_ion
6 | 12.619 | 0.1097933 | -0.03250208 | 2 | 2.182419 | 1 | 60 | 150 | Ca2+_ion
6 | 10.024 | 0.1150363 | -0.03533513 | 2 | 2.182419 | 1 | 60 | 150 | Ca2+_ion
6 | 7.9621 | 0.1210097 | -0.0381992 | 2 | 2.182419 | 1 | 60 | 150 | Ca2+_ion
6 | 6.3246 | 0.1276649 | -0.04111585 | 2 | 2.182419 | 1 | 60 | 150 | Ca2+_ion
6 | 5.0238 | 0.1353834 | -0.04429302 | 2 | 2.182419 | 1 | 60 | 150 | Ca2+_ion
6 | 3.9905 | 0.1428442 | -0.0474332 | 2 | 2.182419 | 1 | 60 | 150 | Ca2+_ion
6 | 3.1698 | 0.1512795 | -0.05062839 | 2 | 2.182419 | 1 | 60 | 150 | Ca2+_ion
6 | 2.5179 | 0.1601087 | -0.05422548 | 2 | 2.182419 | 1 | 60 | 150 | Ca2+_ion
6 | 2 | 0.170538 | -0.05850233 | 2 | 2.182419 | 1 | 60 | 150 | Ca2+_ion
6 | 1.5887 | 0.1810778 | -0.06375392 | 2 | 2.182419 | 1 | 60 | 150 | Ca2+_ion
6 | 1.2619 | 0.1934262 | -0.06971589 | 2 | 2.182419 | 1 | 60 | 150 | Ca2+_ion
6 | 1.0024 | 0.2080744 | -0.07611068 | 2 | 2.182419 | 1 | 60 | 150 | Ca2+_ion
6 | 0.79621 | 0.22489 | -0.08223696 | 2 | 2.182419 | 1 | 60 | 150 | Ca2+_ion
6 | 0.63246 | 0.2449058 | -0.08565989 | 2 | 2.182419 | 1 | 60 | 150 | Ca2+_ion
6 | 0.50238 | 0.2659793 | -0.09057385 | 2 | 2.182419 | 1 | 60 | 150 | Ca2+_ion
6 | 0.39905 | 0.2826709 | -0.09301618 | 2 | 2.182419 | 1 | 60 | 150 | Ca2+_ion
6 | 0.31623 | 0.3044998 | -0.09446215 | 2 | 2.182419 | 1 | 60 | 150 | Ca2+_ion
6 | 0.25119 | 0.3147977 | -0.09060553 | 2 | 2.182419 | 1 | 60 | 150 | Ca2+_ion
6 | 0.2 | 0.325218 | -0.0842052 | 2 | 2.182419 | 1 | 60 | 150 | Ca2+_ion
6 | 0.15849 | 0.3327853 | -0.07498129 | 2 | 2.182419 | 1 | 60 | 150 | Ca2+_ion
6 | 0.12619 | 0.3416431 | -0.06391242 | 2 | 2.182419 | 1 | 60 | 150 | Ca2+_ion
6 | 0.1 | 0.345333 | -0.05077817 | 2 | 2.182419 | 1 | 60 | 150 | Ca2+_ion
6 | 0.079621 | 0.3503951 | -0.03895716 | 2 | 2.182419 | 1 | 60 | 150 | Ca2+_ion
6 | 0.063246 | 0.3513741 | -0.02628641 | 2 | 2.182419 | 1 | 60 | 150 | Ca2+_ion
6 | 0.050238 | 0.3514136 | -0.01453284 | 2 | 2.182419 | 1 | 60 | 150 | Ca2+_ion
6 | 0.039905 | 0.3509053 | -0.003803102 | 2 | 2.182419 | 1 | 60 | 150 | Ca2+_ion
6 | 0.031698 | 0.3482572 | 0.004824149 | 2 | 2.182419 | 1 | 60 | 150 | Ca2+_ion
6 | 0.025179 | 0.3455064 | 0.01177479 | 2 | 2.182419 | 1 | 60 | 150 | Ca2+_ion
6 | 0.02 | 0.3426821 | 0.01742004 | 2 | 2.182419 | 1 | 60 | 150 | Ca2+_ion
6 | 0.015887 | 0.3388047 | 0.02131235 | 2 | 2.182419 | 1 | 60 | 150 | Ca2+_ion
6 | 0.012619 | 0.3362998 | 0.02401052 | 2 | 2.182419 | 1 | 60 | 150 | Ca2+_ion
6 | 0.010024 | 0.3324992 | 0.02607595 | 2 | 2.182419 | 1 | 60 | 150 | Ca2+_ion