## Sheet1
Time(h) | Freq | Zreal | Zimag | ppm | mean_voltage | current | temperature | flow | Label
0 | 20000 | 0.003824447 | -0.002086728 | 0 | 1.719891 | 1 | 60 | 150 | no_ion
0 | 15890 | 0.03983042 | 0.0005981563 | 0 | 1.719891 | 1 | 60 | 150 | no_ion
0 | 12619 | 0.03999779 | 0.0004047213 | 0 | 1.719891 | 1 | 60 | 150 | no_ion
0 | 10020 | 0.04013007 | 0.0003038326 | 0 | 1.719891 | 1 | 60 | 150 | no_ion
0 | 7962 | 0.04013488 | 0.0002574018 | 0 | 1.719891 | 1 | 60 | 150 | no_ion
0 | 6324.6 | 0.04012877 | 0.0002216392 | 0 | 1.719891 | 1 | 60 | 150 | no_ion
0 | 5023.8 | 0.04011361 | 0.0001804059 | 0 | 1.719891 | 1 | 60 | 150 | no_ion
0 | 3991 | 0.0400842 | 8.481859e-05 | 0 | 1.719891 | 1 | 60 | 150 | no_ion
0 | 3169.8 | 0.04004549 | 8.073626e-06 | 0 | 1.719891 | 1 | 60 | 150 | no_ion
0 | 2517.9 | 0.04003377 | -0.000118809 | 0 | 1.719891 | 1 | 60 | 150 | no_ion
0 | 2000 | 0.04011093 | -0.0002304473 | 0 | 1.719891 | 1 | 60 | 150 | no_ion
0 | 1588.7 | 0.04013475 | -0.0003097266 | 0 | 1.719891 | 1 | 60 | 150 | no_ion
0 | 1261.9 | 0.04018764 | -0.0004429369 | 0 | 1.719891 | 1 | 60 | 150 | no_ion
0 | 1002.4 | 0.04025126 | -0.0005633436 | 0 | 1.719891 | 1 | 60 | 150 | no_ion
0 | 796.21 | 0.04034403 | -0.000680876 | 0 | 1.719891 | 1 | 60 | 150 | no_ion
0 | 632.46 | 0.04044248 | -0.0008327204 | 0 | 1.719891 | 1 | 60 | 150 | no_ion
0 | 502.38 | 0.04051885 | -0.0009543557 | 0 | 1.719891 | 1 | 60 | 150 | no_ion
0 | 399.05 | 0.04067212 | -0.001143068 | 0 | 1.719891 | 1 | 60 | 150 | no_ion
0 | 316.98 | 0.04081854 | -0.001308443 | 0 | 1.719891 | 1 | 60 | 150 | no_ion
0 | 251.79 | 0.04096971 | -0.001528967 | 0 | 1.719891 | 1 | 60 | 150 | no_ion
0 | 200 | 0.04117688 | -0.001750823 | 0 | 1.719891 | 1 | 60 | 150 | no_ion
0 | 158.87 | 0.04141453 | -0.00199992 | 0 | 1.719891 | 1 | 60 | 150 | no_ion
0 | 126.19 | 0.04172384 | -0.002280925 | 0 | 1.719891 | 1 | 60 | 150 | no_ion
0 | 100.24 | 0.0421141 | -0.002568295 | 0 | 1.719891 | 1 | 60 | 150 | no_ion
0 | 79.621 | 0.04257932 | -0.002842449 | 0 | 1.719891 | 1 | 60 | 150 | no_ion
0 | 63.246 | 0.04310652 | -0.003078249 | 0 | 1.719891 | 1 | 60 | 150 | no_ion
0 | 50.238 | 0.04373422 | -0.003261874 | 0 | 1.719891 | 1 | 60 | 150 | no_ion
0 | 39.905 | 0.04438912 | -0.003372218 | 0 | 1.719891 | 1 | 60 | 150 | no_ion
0 | 31.698 | 0.04505666 | -0.003395032 | 0 | 1.719891 | 1 | 60 | 150 | no_ion
0 | 25.179 | 0.04572827 | -0.003327457 | 0 | 1.719891 | 1 | 60 | 150 | no_ion
0 | 20 | 0.04639114 | -0.003154752 | 0 | 1.719891 | 1 | 60 | 150 | no_ion
0 | 15.887 | 0.04703176 | -0.002864265 | 0 | 1.719891 | 1 | 60 | 150 | no_ion
0 | 12.619 | 0.04750095 | -0.002630833 | 0 | 1.719891 | 1 | 60 | 150 | no_ion
0 | 10.024 | 0.04787734 | -0.002424329 | 0 | 1.719891 | 1 | 60 | 150 | no_ion
0 | 7.9621 | 0.04812735 | -0.002133923 | 0 | 1.719891 | 1 | 60 | 150 | no_ion
0 | 6.3246 | 0.04842905 | -0.002052565 | 0 | 1.719891 | 1 | 60 | 150 | no_ion
0 | 5.0238 | 0.04876457 | -0.001760177 | 0 | 1.719891 | 1 | 60 | 150 | no_ion
0 | 3.9905 | 0.04894637 | -0.001636161 | 0 | 1.719891 | 1 | 60 | 150 | no_ion
0 | 3.1698 | 0.04936403 | -0.001497954 | 0 | 1.719891 | 1 | 60 | 150 | no_ion
0 | 2.5179 | 0.04939109 | -0.001422891 | 0 | 1.719891 | 1 | 60 | 150 | no_ion
0 | 2 | 0.04962485 | -0.001217407 | 0 | 1.719891 | 1 | 60 | 150 | no_ion
0 | 1.5887 | 0.04986968 | -0.001087547 | 0 | 1.719891 | 1 | 60 | 150 | no_ion
0 | 1.2619 | 0.04988111 | -0.001034543 | 0 | 1.719891 | 1 | 60 | 150 | no_ion
0 | 1.0024 | 0.04983734 | -0.0009774986 | 0 | 1.719891 | 1 | 60 | 150 | no_ion
0 | 0.79621 | 0.04950019 | -0.0008907188 | 0 | 1.719891 | 1 | 60 | 150 | no_ion
0 | 0.63246 | 0.05053554 | -0.0009657083 | 0 | 1.719891 | 1 | 60 | 150 | no_ion
0 | 0.50238 | 0.04975556 | -0.000631913 | 0 | 1.719891 | 1 | 60 | 150 | no_ion
0 | 0.39905 | 0.04949198 | -0.000414298 | 0 | 1.719891 | 1 | 60 | 150 | no_ion
0 | 0.31623 | 0.05015881 | -0.0004777737 | 0 | 1.719891 | 1 | 60 | 150 | no_ion
0 | 0.25119 | 0.0503295 | -0.0001859735 | 0 | 1.719891 | 1 | 60 | 150 | no_ion
0 | 0.2 | 0.0505398 | -0.0004193071 | 0 | 1.719891 | 1 | 60 | 150 | no_ion
0 | 0.15849 | 0.05037845 | -0.0004231921 | 0 | 1.719891 | 1 | 60 | 150 | no_ion
0 | 0.12619 | 0.05024249 | -0.000174846 | 0 | 1.719891 | 1 | 60 | 150 | no_ion
0 | 0.1 | 0.05065823 | -0.0007032401 | 0 | 1.719891 | 1 | 60 | 150 | no_ion
0 | 0.079621 | 0.05070063 | -0.0002730756 | 0 | 1.719891 | 1 | 60 | 150 | no_ion
0 | 0.063246 | 0.05044 | -0.000295383 | 0 | 1.719891 | 1 | 60 | 150 | no_ion
0 | 0.050238 | 0.0505989 | -0.0004565462 | 0 | 1.719891 | 1 | 60 | 150 | no_ion
0 | 0.039905 | 0.05076837 | 0.0002839556 | 0 | 1.719891 | 1 | 60 | 150 | no_ion
0 | 0.031698 | 0.05065631 | -7.311107e-05 | 0 | 1.719891 | 1 | 60 | 150 | no_ion
0 | 0.025179 | 0.05054521 | -4.694786e-05 | 0 | 1.719891 | 1 | 60 | 150 | no_ion
0 | 0.02 | 0.05018131 | -0.0001667383 | 0 | 1.719891 | 1 | 60 | 150 | no_ion
0 | 0.015887 | 0.05054565 | -0.0005329863 | 0 | 1.719891 | 1 | 60 | 150 | no_ion
0 | 0.012619 | 0.05092644 | -0.0004621541 | 0 | 1.719891 | 1 | 60 | 150 | no_ion
0 | 0.010024 | 0.0508312 | -0.0002150959 | 0 | 1.719891 | 1 | 60 | 150 | no_ion
2 | 20000 | 0.03902895 | 0.0009147637 | 0 | 1.712596 | 1 | 60 | 150 | no_ion
2 | 15890 | 0.03925743 | 0.0006210925 | 0 | 1.712596 | 1 | 60 | 150 | no_ion
2 | 12619 | 0.03944086 | 0.0004188461 | 0 | 1.712596 | 1 | 60 | 150 | no_ion
2 | 10020 | 0.03955645 | 0.0003247411 | 0 | 1.712596 | 1 | 60 | 150 | no_ion
2 | 7962 | 0.03965683 | 0.0003065191 | 0 | 1.712596 | 1 | 60 | 150 | no_ion
2 | 6324.6 | 0.03965261 | 0.0002532699 | 0 | 1.712596 | 1 | 60 | 150 | no_ion
2 | 5023.8 | 0.03961201 | 0.0002089469 | 0 | 1.712596 | 1 | 60 | 150 | no_ion
2 | 3991 | 0.03955139 | 0.0001191776 | 0 | 1.712596 | 1 | 60 | 150 | no_ion
2 | 3169.8 | 0.03952242 | 1.285389e-05 | 0 | 1.712596 | 1 | 60 | 150 | no_ion
2 | 2517.9 | 0.03957918 | -0.0001031408 | 0 | 1.712596 | 1 | 60 | 150 | no_ion
2 | 2000 | 0.03960032 | -0.0001932456 | 0 | 1.712596 | 1 | 60 | 150 | no_ion
2 | 1588.7 | 0.03958519 | -0.0003146477 | 0 | 1.712596 | 1 | 60 | 150 | no_ion
2 | 1261.9 | 0.03962838 | -0.0004296578 | 0 | 1.712596 | 1 | 60 | 150 | no_ion
2 | 1002.4 | 0.0397055 | -0.0005471331 | 0 | 1.712596 | 1 | 60 | 150 | no_ion
2 | 796.21 | 0.03976815 | -0.000675349 | 0 | 1.712596 | 1 | 60 | 150 | no_ion
2 | 632.46 | 0.03985487 | -0.0008162529 | 0 | 1.712596 | 1 | 60 | 150 | no_ion
2 | 502.38 | 0.0399807 | -0.0009514674 | 0 | 1.712596 | 1 | 60 | 150 | no_ion
2 | 399.05 | 0.04011784 | -0.001126712 | 0 | 1.712596 | 1 | 60 | 150 | no_ion
2 | 316.98 | 0.0402646 | -0.001304989 | 0 | 1.712596 | 1 | 60 | 150 | no_ion
2 | 251.79 | 0.04047583 | -0.001473001 | 0 | 1.712596 | 1 | 60 | 150 | no_ion
2 | 200 | 0.04061958 | -0.001741182 | 0 | 1.712596 | 1 | 60 | 150 | no_ion
2 | 158.87 | 0.04089769 | -0.002001614 | 0 | 1.712596 | 1 | 60 | 150 | no_ion
2 | 126.19 | 0.04117782 | -0.002271218 | 0 | 1.712596 | 1 | 60 | 150 | no_ion
2 | 100.24 | 0.04155588 | -0.002561018 | 0 | 1.712596 | 1 | 60 | 150 | no_ion
2 | 79.621 | 0.0420198 | -0.002843621 | 0 | 1.712596 | 1 | 60 | 150 | no_ion
2 | 63.246 | 0.04255227 | -0.003083889 | 0 | 1.712596 | 1 | 60 | 150 | no_ion
2 | 50.238 | 0.04316691 | -0.003258677 | 0 | 1.712596 | 1 | 60 | 150 | no_ion
2 | 39.905 | 0.04383386 | -0.003357133 | 0 | 1.712596 | 1 | 60 | 150 | no_ion
2 | 31.698 | 0.0445295 | -0.003362046 | 0 | 1.712596 | 1 | 60 | 150 | no_ion
2 | 25.179 | 0.04522853 | -0.003280449 | 0 | 1.712596 | 1 | 60 | 150 | no_ion
2 | 20 | 0.0458892 | -0.003122524 | 0 | 1.712596 | 1 | 60 | 150 | no_ion
2 | 15.887 | 0.04647517 | -0.002897124 | 0 | 1.712596 | 1 | 60 | 150 | no_ion
2 | 12.619 | 0.04688616 | -0.002649141 | 0 | 1.712596 | 1 | 60 | 150 | no_ion
2 | 10.024 | 0.04736881 | -0.00238916 | 0 | 1.712596 | 1 | 60 | 150 | no_ion
2 | 7.9621 | 0.0476259 | -0.002144812 | 0 | 1.712596 | 1 | 60 | 150 | no_ion
2 | 6.3246 | 0.047839 | -0.001928316 | 0 | 1.712596 | 1 | 60 | 150 | no_ion
2 | 5.0238 | 0.04816358 | -0.001827967 | 0 | 1.712596 | 1 | 60 | 150 | no_ion
2 | 3.9905 | 0.04846541 | -0.001600414 | 0 | 1.712596 | 1 | 60 | 150 | no_ion
2 | 3.1698 | 0.04840957 | -0.001437197 | 0 | 1.712596 | 1 | 60 | 150 | no_ion
2 | 2.5179 | 0.04873528 | -0.001298962 | 0 | 1.712596 | 1 | 60 | 150 | no_ion
2 | 2 | 0.04885443 | -0.001169791 | 0 | 1.712596 | 1 | 60 | 150 | no_ion
2 | 1.5887 | 0.04869955 | -0.001067203 | 0 | 1.712596 | 1 | 60 | 150 | no_ion
2 | 1.2619 | 0.04903255 | -0.001116094 | 0 | 1.712596 | 1 | 60 | 150 | no_ion
2 | 1.0024 | 0.04939618 | -0.0008946743 | 0 | 1.712596 | 1 | 60 | 150 | no_ion
2 | 0.79621 | 0.04967227 | -0.000765305 | 0 | 1.712596 | 1 | 60 | 150 | no_ion
2 | 0.63246 | 0.04920688 | -0.0007105898 | 0 | 1.712596 | 1 | 60 | 150 | no_ion
2 | 0.50238 | 0.04964642 | -0.0006798997 | 0 | 1.712596 | 1 | 60 | 150 | no_ion
2 | 0.39905 | 0.04927536 | -0.0003582054 | 0 | 1.712596 | 1 | 60 | 150 | no_ion
2 | 0.31623 | 0.04954336 | -0.0007829648 | 0 | 1.712596 | 1 | 60 | 150 | no_ion
2 | 0.25119 | 0.04952147 | -0.0005390823 | 0 | 1.712596 | 1 | 60 | 150 | no_ion
2 | 0.2 | 0.04917957 | -0.000624815 | 0 | 1.712596 | 1 | 60 | 150 | no_ion
2 | 0.15849 | 0.05058018 | -0.0005028624 | 0 | 1.712596 | 1 | 60 | 150 | no_ion
2 | 0.12619 | 0.04992367 | -0.0002160326 | 0 | 1.712596 | 1 | 60 | 150 | no_ion
2 | 0.1 | 0.04977599 | -0.000358843 | 0 | 1.712596 | 1 | 60 | 150 | no_ion
2 | 0.079621 | 0.04994123 | 0.0001423795 | 0 | 1.712596 | 1 | 60 | 150 | no_ion
2 | 0.063246 | 0.05003493 | -0.0003118212 | 0 | 1.712596 | 1 | 60 | 150 | no_ion
2 | 0.050238 | 0.05009479 | -0.0001119855 | 0 | 1.712596 | 1 | 60 | 150 | no_ion
2 | 0.039905 | 0.05010896 | 5.739068e-05 | 0 | 1.712596 | 1 | 60 | 150 | no_ion
2 | 0.031698 | 0.05006749 | -0.0001117011 | 0 | 1.712596 | 1 | 60 | 150 | no_ion
2 | 0.025179 | 0.04983246 | -8.538558e-05 | 0 | 1.712596 | 1 | 60 | 150 | no_ion
2 | 0.02 | 0.05016902 | 8.662021e-05 | 0 | 1.712596 | 1 | 60 | 150 | no_ion
2 | 0.015887 | 0.04969105 | 0.0001181361 | 0 | 1.712596 | 1 | 60 | 150 | no_ion
2 | 0.012619 | 0.05013656 | -0.0001565233 | 0 | 1.712596 | 1 | 60 | 150 | no_ion
2 | 0.010024 | 0.04989066 | -6.796706e-05 | 0 | 1.712596 | 1 | 60 | 150 | no_ion
4 | 20000 | 0.001169501 | 0.00159331 | 0 | 1.720492 | 1 | 60 | 150 | no_ion
4 | 15890 | 0.03909013 | 0.0006383771 | 0 | 1.720492 | 1 | 60 | 150 | no_ion
4 | 12619 | 0.03926161 | 0.0004582412 | 0 | 1.720492 | 1 | 60 | 150 | no_ion
4 | 10020 | 0.03943336 | 0.0003780083 | 0 | 1.720492 | 1 | 60 | 150 | no_ion
4 | 7962 | 0.03944652 | 0.0002904426 | 0 | 1.720492 | 1 | 60 | 150 | no_ion
4 | 6324.6 | 0.03944617 | 0.0002382494 | 0 | 1.720492 | 1 | 60 | 150 | no_ion
4 | 5023.8 | 0.03947939 | 0.000191028 | 0 | 1.720492 | 1 | 60 | 150 | no_ion
4 | 3991 | 0.03947758 | 8.195549e-05 | 0 | 1.720492 | 1 | 60 | 150 | no_ion
4 | 3169.8 | 0.03946918 | 2.467097e-05 | 0 | 1.720492 | 1 | 60 | 150 | no_ion
4 | 2517.9 | 0.03952168 | -9.821867e-05 | 0 | 1.720492 | 1 | 60 | 150 | no_ion
4 | 2000 | 0.03955695 | -0.0002076713 | 0 | 1.720492 | 1 | 60 | 150 | no_ion
4 | 1588.7 | 0.03959457 | -0.0003076509 | 0 | 1.720492 | 1 | 60 | 150 | no_ion
4 | 1261.9 | 0.03966105 | -0.0004306373 | 0 | 1.720492 | 1 | 60 | 150 | no_ion
4 | 1002.4 | 0.0397185 | -0.0005617427 | 0 | 1.720492 | 1 | 60 | 150 | no_ion
4 | 796.21 | 0.03975432 | -0.0006743924 | 0 | 1.720492 | 1 | 60 | 150 | no_ion
4 | 632.46 | 0.03981331 | -0.0008212537 | 0 | 1.720492 | 1 | 60 | 150 | no_ion
4 | 502.38 | 0.03994722 | -0.0009637833 | 0 | 1.720492 | 1 | 60 | 150 | no_ion
4 | 399.05 | 0.04006933 | -0.001128457 | 0 | 1.720492 | 1 | 60 | 150 | no_ion
4 | 316.98 | 0.04020899 | -0.001304132 | 0 | 1.720492 | 1 | 60 | 150 | no_ion
4 | 251.79 | 0.04035815 | -0.001549319 | 0 | 1.720492 | 1 | 60 | 150 | no_ion
4 | 200 | 0.04057619 | -0.001720768 | 0 | 1.720492 | 1 | 60 | 150 | no_ion
4 | 158.87 | 0.04078381 | -0.002005022 | 0 | 1.720492 | 1 | 60 | 150 | no_ion
4 | 126.19 | 0.04104892 | -0.002289303 | 0 | 1.720492 | 1 | 60 | 150 | no_ion
4 | 100.24 | 0.04144187 | -0.002571521 | 0 | 1.720492 | 1 | 60 | 150 | no_ion
4 | 79.621 | 0.04193307 | -0.00283761 | 0 | 1.720492 | 1 | 60 | 150 | no_ion
4 | 63.246 | 0.04247868 | -0.003071662 | 0 | 1.720492 | 1 | 60 | 150 | no_ion
4 | 50.238 | 0.043092 | -0.003260086 | 0 | 1.720492 | 1 | 60 | 150 | no_ion
4 | 39.905 | 0.04373493 | -0.003362834 | 0 | 1.720492 | 1 | 60 | 150 | no_ion
4 | 31.698 | 0.04438534 | -0.00337474 | 0 | 1.720492 | 1 | 60 | 150 | no_ion
4 | 25.179 | 0.04506233 | -0.003276459 | 0 | 1.720492 | 1 | 60 | 150 | no_ion
4 | 20 | 0.04573465 | -0.003084021 | 0 | 1.720492 | 1 | 60 | 150 | no_ion
4 | 15.887 | 0.04638269 | -0.002803285 | 0 | 1.720492 | 1 | 60 | 150 | no_ion
4 | 12.619 | 0.04684631 | -0.002579934 | 0 | 1.720492 | 1 | 60 | 150 | no_ion
4 | 10.024 | 0.04725238 | -0.002399222 | 0 | 1.720492 | 1 | 60 | 150 | no_ion
4 | 7.9621 | 0.04749847 | -0.002240033 | 0 | 1.720492 | 1 | 60 | 150 | no_ion
4 | 6.3246 | 0.04770029 | -0.002010511 | 0 | 1.720492 | 1 | 60 | 150 | no_ion
4 | 5.0238 | 0.04803462 | -0.001738775 | 0 | 1.720492 | 1 | 60 | 150 | no_ion
4 | 3.9905 | 0.04824979 | -0.001591642 | 0 | 1.720492 | 1 | 60 | 150 | no_ion
4 | 3.1698 | 0.04831103 | -0.001470002 | 0 | 1.720492 | 1 | 60 | 150 | no_ion
4 | 2.5179 | 0.04849273 | -0.001234333 | 0 | 1.720492 | 1 | 60 | 150 | no_ion
4 | 2 | 0.04876768 | -0.001051675 | 0 | 1.720492 | 1 | 60 | 150 | no_ion
4 | 1.5887 | 0.04902296 | -0.001053841 | 0 | 1.720492 | 1 | 60 | 150 | no_ion
4 | 1.2619 | 0.04896334 | -0.001038793 | 0 | 1.720492 | 1 | 60 | 150 | no_ion
4 | 1.0024 | 0.04909855 | -0.0008079242 | 0 | 1.720492 | 1 | 60 | 150 | no_ion
4 | 0.79621 | 0.04951811 | -0.0008501604 | 0 | 1.720492 | 1 | 60 | 150 | no_ion
4 | 0.63246 | 0.04932997 | -0.0006952915 | 0 | 1.720492 | 1 | 60 | 150 | no_ion
4 | 0.50238 | 0.04934197 | -0.000826373 | 0 | 1.720492 | 1 | 60 | 150 | no_ion
4 | 0.39905 | 0.04966041 | -0.0008172803 | 0 | 1.720492 | 1 | 60 | 150 | no_ion
4 | 0.31623 | 0.04928737 | -0.0006259177 | 0 | 1.720492 | 1 | 60 | 150 | no_ion
4 | 0.25119 | 0.0492321 | -0.0006167684 | 0 | 1.720492 | 1 | 60 | 150 | no_ion
4 | 0.2 | 0.04979531 | -0.0005250137 | 0 | 1.720492 | 1 | 60 | 150 | no_ion
4 | 0.15849 | 0.04944188 | -0.0006649173 | 0 | 1.720492 | 1 | 60 | 150 | no_ion
4 | 0.12619 | 0.04927586 | -0.0002036776 | 0 | 1.720492 | 1 | 60 | 150 | no_ion
4 | 0.1 | 0.04952135 | -0.0008781837 | 0 | 1.720492 | 1 | 60 | 150 | no_ion
4 | 0.079621 | 0.0496509 | -0.0002837452 | 0 | 1.720492 | 1 | 60 | 150 | no_ion
4 | 0.063246 | 0.05002579 | -0.0004487855 | 0 | 1.720492 | 1 | 60 | 150 | no_ion
4 | 0.050238 | 0.04997524 | -0.0003706948 | 0 | 1.720492 | 1 | 60 | 150 | no_ion
4 | 0.039905 | 0.04997521 | -0.0005090386 | 0 | 1.720492 | 1 | 60 | 150 | no_ion
4 | 0.031698 | 0.04990882 | -0.000256399 | 0 | 1.720492 | 1 | 60 | 150 | no_ion
4 | 0.025179 | 0.04915414 | -0.0004459442 | 0 | 1.720492 | 1 | 60 | 150 | no_ion
4 | 0.02 | 0.04985839 | -0.0001728947 | 0 | 1.720492 | 1 | 60 | 150 | no_ion
4 | 0.015887 | 0.04993414 | -0.0003431816 | 0 | 1.720492 | 1 | 60 | 150 | no_ion
4 | 0.012619 | 0.04946681 | -0.0002015114 | 0 | 1.720492 | 1 | 60 | 150 | no_ion
4 | 0.010024 | 0.04980012 | -0.0003974964 | 0 | 1.720492 | 1 | 60 | 150 | no_ion
6 | 20000 | -0.002074869 | -0.00242457 | 0 | 1.722975 | 1 | 60 | 150 | no_ion
6 | 15890 | 0.03914546 | 0.0006634344 | 0 | 1.722975 | 1 | 60 | 150 | no_ion
6 | 12619 | 0.03928472 | 0.0004542308 | 0 | 1.722975 | 1 | 60 | 150 | no_ion
6 | 10020 | 0.03937802 | 0.0002852169 | 0 | 1.722975 | 1 | 60 | 150 | no_ion
6 | 7962 | 0.03940518 | 0.0002841143 | 0 | 1.722975 | 1 | 60 | 150 | no_ion
6 | 6324.6 | 0.03937115 | 0.0002461694 | 0 | 1.722975 | 1 | 60 | 150 | no_ion
6 | 5023.8 | 0.03935056 | 0.0002066895 | 0 | 1.722975 | 1 | 60 | 150 | no_ion
6 | 3991 | 0.03932999 | 0.0001076877 | 0 | 1.722975 | 1 | 60 | 150 | no_ion
6 | 3169.8 | 0.03927996 | 1.920536e-05 | 0 | 1.722975 | 1 | 60 | 150 | no_ion
6 | 2517.9 | 0.0393059 | -0.0001019221 | 0 | 1.722975 | 1 | 60 | 150 | no_ion
6 | 2000 | 0.03937052 | -0.0001994737 | 0 | 1.722975 | 1 | 60 | 150 | no_ion
6 | 1588.7 | 0.03940876 | -0.0003115096 | 0 | 1.722975 | 1 | 60 | 150 | no_ion
6 | 1261.9 | 0.03946595 | -0.0004311509 | 0 | 1.722975 | 1 | 60 | 150 | no_ion
6 | 1002.4 | 0.03950909 | -0.0005366843 | 0 | 1.722975 | 1 | 60 | 150 | no_ion
6 | 796.21 | 0.03958989 | -0.0006709859 | 0 | 1.722975 | 1 | 60 | 150 | no_ion
6 | 632.46 | 0.03968064 | -0.0008276646 | 0 | 1.722975 | 1 | 60 | 150 | no_ion
6 | 502.38 | 0.03978883 | -0.0009710047 | 0 | 1.722975 | 1 | 60 | 150 | no_ion
6 | 399.05 | 0.03988107 | -0.001120258 | 0 | 1.722975 | 1 | 60 | 150 | no_ion
6 | 316.98 | 0.04005882 | -0.001322614 | 0 | 1.722975 | 1 | 60 | 150 | no_ion
6 | 251.79 | 0.04026618 | -0.00152258 | 0 | 1.722975 | 1 | 60 | 150 | no_ion
6 | 200 | 0.04043862 | -0.001732881 | 0 | 1.722975 | 1 | 60 | 150 | no_ion
6 | 158.87 | 0.04066707 | -0.002000151 | 0 | 1.722975 | 1 | 60 | 150 | no_ion
6 | 126.19 | 0.04097446 | -0.002292013 | 0 | 1.722975 | 1 | 60 | 150 | no_ion
6 | 100.24 | 0.0413725 | -0.002580711 | 0 | 1.722975 | 1 | 60 | 150 | no_ion
6 | 79.621 | 0.04185027 | -0.002849265 | 0 | 1.722975 | 1 | 60 | 150 | no_ion
6 | 63.246 | 0.04239912 | -0.003078895 | 0 | 1.722975 | 1 | 60 | 150 | no_ion
6 | 50.238 | 0.04300296 | -0.003245177 | 0 | 1.722975 | 1 | 60 | 150 | no_ion
6 | 39.905 | 0.04365385 | -0.003337771 | 0 | 1.722975 | 1 | 60 | 150 | no_ion
6 | 31.698 | 0.0443087 | -0.003343436 | 0 | 1.722975 | 1 | 60 | 150 | no_ion
6 | 25.179 | 0.04497041 | -0.003262347 | 0 | 1.722975 | 1 | 60 | 150 | no_ion
6 | 20 | 0.04564823 | -0.003097423 | 0 | 1.722975 | 1 | 60 | 150 | no_ion
6 | 15.887 | 0.04634473 | -0.002849272 | 0 | 1.722975 | 1 | 60 | 150 | no_ion
6 | 12.619 | 0.04668293 | -0.002596338 | 0 | 1.722975 | 1 | 60 | 150 | no_ion
6 | 10.024 | 0.04711145 | -0.002386942 | 0 | 1.722975 | 1 | 60 | 150 | no_ion
6 | 7.9621 | 0.04744559 | -0.0021512 | 0 | 1.722975 | 1 | 60 | 150 | no_ion
6 | 6.3246 | 0.04764746 | -0.001968005 | 0 | 1.722975 | 1 | 60 | 150 | no_ion
6 | 5.0238 | 0.04804259 | -0.001823285 | 0 | 1.722975 | 1 | 60 | 150 | no_ion
6 | 3.9905 | 0.0482862 | -0.001581595 | 0 | 1.722975 | 1 | 60 | 150 | no_ion
6 | 3.1698 | 0.04828382 | -0.001532581 | 0 | 1.722975 | 1 | 60 | 150 | no_ion
6 | 2.5179 | 0.04861532 | -0.001385547 | 0 | 1.722975 | 1 | 60 | 150 | no_ion
6 | 2 | 0.04876054 | -0.001017362 | 0 | 1.722975 | 1 | 60 | 150 | no_ion
6 | 1.5887 | 0.04896391 | -0.001023702 | 0 | 1.722975 | 1 | 60 | 150 | no_ion
6 | 1.2619 | 0.0489938 | -0.001176517 | 0 | 1.722975 | 1 | 60 | 150 | no_ion
6 | 1.0024 | 0.04933159 | -0.0009109429 | 0 | 1.722975 | 1 | 60 | 150 | no_ion
6 | 0.79621 | 0.04942883 | -0.0009589178 | 0 | 1.722975 | 1 | 60 | 150 | no_ion
6 | 0.63246 | 0.04915253 | -0.0008666204 | 0 | 1.722975 | 1 | 60 | 150 | no_ion
6 | 0.50238 | 0.04937632 | -0.0006786236 | 0 | 1.722975 | 1 | 60 | 150 | no_ion
6 | 0.39905 | 0.04939016 | -0.00072343 | 0 | 1.722975 | 1 | 60 | 150 | no_ion
6 | 0.31623 | 0.04905043 | -0.0007051304 | 0 | 1.722975 | 1 | 60 | 150 | no_ion
6 | 0.25119 | 0.04946405 | -0.0002058486 | 0 | 1.722975 | 1 | 60 | 150 | no_ion
6 | 0.2 | 0.04958952 | -0.0004995103 | 0 | 1.722975 | 1 | 60 | 150 | no_ion
6 | 0.15849 | 0.04981608 | -0.0003843177 | 0 | 1.722975 | 1 | 60 | 150 | no_ion
6 | 0.12619 | 0.04988724 | -0.0002975232 | 0 | 1.722975 | 1 | 60 | 150 | no_ion
6 | 0.1 | 0.04940515 | -0.0002445462 | 0 | 1.722975 | 1 | 60 | 150 | no_ion
6 | 0.079621 | 0.0494662 | -0.0001831698 | 0 | 1.722975 | 1 | 60 | 150 | no_ion
6 | 0.063246 | 0.04918038 | -0.0004811263 | 0 | 1.722975 | 1 | 60 | 150 | no_ion
6 | 0.050238 | 0.04963233 | -0.0002517148 | 0 | 1.722975 | 1 | 60 | 150 | no_ion
6 | 0.039905 | 0.04981349 | -0.0002799616 | 0 | 1.722975 | 1 | 60 | 150 | no_ion
6 | 0.031698 | 0.05016531 | -0.0001919963 | 0 | 1.722975 | 1 | 60 | 150 | no_ion
6 | 0.025179 | 0.04952402 | -0.0001716575 | 0 | 1.722975 | 1 | 60 | 150 | no_ion
6 | 0.02 | 0.04922363 | -0.0001609546 | 0 | 1.722975 | 1 | 60 | 150 | no_ion
6 | 0.015887 | 0.04972926 | -0.000120124 | 0 | 1.722975 | 1 | 60 | 150 | no_ion
6 | 0.012619 | 0.04979309 | -0.000116616 | 0 | 1.722975 | 1 | 60 | 150 | no_ion
6 | 0.010024 | 0.04922786 | -0.0001994974 | 0 | 1.722975 | 1 | 60 | 150 | no_ion