## Sheet1
Time(h) | Freq | Zreal | Zimag | ppm | mean_voltage | current | temperature | flow | Label
0 | 20000 | -0.0004002311 | -0.001289531 | 0 | 1.724011 | 1 | 60 | 150 | no_ion
0 | 15890 | 0.03872532 | 0.0006809018 | 0 | 1.724011 | 1 | 60 | 150 | no_ion
0 | 12619 | 0.03888119 | 0.00048268 | 0 | 1.724011 | 1 | 60 | 150 | no_ion
0 | 10020 | 0.03903848 | 0.0003136722 | 0 | 1.724011 | 1 | 60 | 150 | no_ion
0 | 7962 | 0.03901348 | 0.0003288666 | 0 | 1.724011 | 1 | 60 | 150 | no_ion
0 | 6324.6 | 0.03896432 | 0.0002648996 | 0 | 1.724011 | 1 | 60 | 150 | no_ion
0 | 5023.8 | 0.03894794 | 0.0002134322 | 0 | 1.724011 | 1 | 60 | 150 | no_ion
0 | 3991 | 0.03889976 | 0.000115611 | 0 | 1.724011 | 1 | 60 | 150 | no_ion
0 | 3169.8 | 0.03881938 | 2.249108e-05 | 0 | 1.724011 | 1 | 60 | 150 | no_ion
0 | 2517.9 | 0.038834 | -0.0001005944 | 0 | 1.724011 | 1 | 60 | 150 | no_ion
0 | 2000 | 0.03887454 | -0.0002024194 | 0 | 1.724011 | 1 | 60 | 150 | no_ion
0 | 1588.7 | 0.03889211 | -0.0002861125 | 0 | 1.724011 | 1 | 60 | 150 | no_ion
0 | 1261.9 | 0.03895283 | -0.0004023806 | 0 | 1.724011 | 1 | 60 | 150 | no_ion
0 | 1002.4 | 0.03904124 | -0.0005340996 | 0 | 1.724011 | 1 | 60 | 150 | no_ion
0 | 796.21 | 0.03908375 | -0.0006683199 | 0 | 1.724011 | 1 | 60 | 150 | no_ion
0 | 632.46 | 0.03918815 | -0.0008052838 | 0 | 1.724011 | 1 | 60 | 150 | no_ion
0 | 502.38 | 0.039306 | -0.0009332982 | 0 | 1.724011 | 1 | 60 | 150 | no_ion
0 | 399.05 | 0.03944614 | -0.001128756 | 0 | 1.724011 | 1 | 60 | 150 | no_ion
0 | 316.98 | 0.03962104 | -0.001292972 | 0 | 1.724011 | 1 | 60 | 150 | no_ion
0 | 251.79 | 0.03977197 | -0.001498391 | 0 | 1.724011 | 1 | 60 | 150 | no_ion
0 | 200 | 0.03993266 | -0.001693076 | 0 | 1.724011 | 1 | 60 | 150 | no_ion
0 | 158.87 | 0.04018732 | -0.001965184 | 0 | 1.724011 | 1 | 60 | 150 | no_ion
0 | 126.19 | 0.04049094 | -0.00223544 | 0 | 1.724011 | 1 | 60 | 150 | no_ion
0 | 100.24 | 0.04085933 | -0.002518161 | 0 | 1.724011 | 1 | 60 | 150 | no_ion
0 | 79.621 | 0.04129591 | -0.002792282 | 0 | 1.724011 | 1 | 60 | 150 | no_ion
0 | 63.246 | 0.04181192 | -0.003037131 | 0 | 1.724011 | 1 | 60 | 150 | no_ion
0 | 50.238 | 0.0423991 | -0.003220965 | 0 | 1.724011 | 1 | 60 | 150 | no_ion
0 | 39.905 | 0.04306627 | -0.003314299 | 0 | 1.724011 | 1 | 60 | 150 | no_ion
0 | 31.698 | 0.04374092 | -0.003315679 | 0 | 1.724011 | 1 | 60 | 150 | no_ion
0 | 25.179 | 0.04442201 | -0.003227216 | 0 | 1.724011 | 1 | 60 | 150 | no_ion
0 | 20 | 0.04506712 | -0.003045553 | 0 | 1.724011 | 1 | 60 | 150 | no_ion
0 | 15.887 | 0.04564269 | -0.002768723 | 0 | 1.724011 | 1 | 60 | 150 | no_ion
0 | 12.619 | 0.0460785 | -0.002579639 | 0 | 1.724011 | 1 | 60 | 150 | no_ion
0 | 10.024 | 0.04640332 | -0.002346887 | 0 | 1.724011 | 1 | 60 | 150 | no_ion
0 | 7.9621 | 0.04681299 | -0.002164097 | 0 | 1.724011 | 1 | 60 | 150 | no_ion
0 | 6.3246 | 0.04716042 | -0.001977047 | 0 | 1.724011 | 1 | 60 | 150 | no_ion
0 | 5.0238 | 0.04714332 | -0.001852165 | 0 | 1.724011 | 1 | 60 | 150 | no_ion
0 | 3.9905 | 0.04762659 | -0.001563866 | 0 | 1.724011 | 1 | 60 | 150 | no_ion
0 | 3.1698 | 0.04771524 | -0.001466473 | 0 | 1.724011 | 1 | 60 | 150 | no_ion
0 | 2.5179 | 0.04805877 | -0.001341378 | 0 | 1.724011 | 1 | 60 | 150 | no_ion
0 | 2 | 0.04798171 | -0.00133095 | 0 | 1.724011 | 1 | 60 | 150 | no_ion
0 | 1.5887 | 0.04815457 | -0.001126459 | 0 | 1.724011 | 1 | 60 | 150 | no_ion
0 | 1.2619 | 0.04815757 | -0.001139524 | 0 | 1.724011 | 1 | 60 | 150 | no_ion
0 | 1.0024 | 0.04883625 | -0.0007646776 | 0 | 1.724011 | 1 | 60 | 150 | no_ion
0 | 0.79621 | 0.04833216 | -0.001065427 | 0 | 1.724011 | 1 | 60 | 150 | no_ion
0 | 0.63246 | 0.04865403 | -0.0006567731 | 0 | 1.724011 | 1 | 60 | 150 | no_ion
0 | 0.50238 | 0.04873928 | -0.0006736539 | 0 | 1.724011 | 1 | 60 | 150 | no_ion
0 | 0.39905 | 0.0492163 | -0.0005522774 | 0 | 1.724011 | 1 | 60 | 150 | no_ion
0 | 0.31623 | 0.048751 | -0.0005739359 | 0 | 1.724011 | 1 | 60 | 150 | no_ion
0 | 0.25119 | 0.04882861 | -0.0001577672 | 0 | 1.724011 | 1 | 60 | 150 | no_ion
0 | 0.2 | 0.04900368 | -0.0003985248 | 0 | 1.724011 | 1 | 60 | 150 | no_ion
0 | 0.15849 | 0.04911136 | -9.495788e-05 | 0 | 1.724011 | 1 | 60 | 150 | no_ion
0 | 0.12619 | 0.0495402 | -0.0003737114 | 0 | 1.724011 | 1 | 60 | 150 | no_ion
0 | 0.1 | 0.04926768 | -0.0004874929 | 0 | 1.724011 | 1 | 60 | 150 | no_ion
0 | 0.079621 | 0.04956214 | -0.0004229461 | 0 | 1.724011 | 1 | 60 | 150 | no_ion
0 | 0.063246 | 0.04914098 | -0.0002114214 | 0 | 1.724011 | 1 | 60 | 150 | no_ion
0 | 0.050238 | 0.04899092 | -0.0007254313 | 0 | 1.724011 | 1 | 60 | 150 | no_ion
0 | 0.039905 | 0.04947875 | -0.0001272836 | 0 | 1.724011 | 1 | 60 | 150 | no_ion
0 | 0.031698 | 0.04931433 | -0.0002679903 | 0 | 1.724011 | 1 | 60 | 150 | no_ion
0 | 0.025179 | 0.04915364 | -3.549203e-05 | 0 | 1.724011 | 1 | 60 | 150 | no_ion
0 | 0.02 | 0.0487849 | -6.38587e-05 | 0 | 1.724011 | 1 | 60 | 150 | no_ion
0 | 0.015887 | 0.04884929 | -0.0003538584 | 0 | 1.724011 | 1 | 60 | 150 | no_ion
0 | 0.012619 | 0.04901838 | -0.0007373015 | 0 | 1.724011 | 1 | 60 | 150 | no_ion
0 | 0.010024 | 0.04899621 | -7.034839e-05 | 0 | 1.724011 | 1 | 60 | 150 | no_ion
2 | 20000 | 0.002244661 | -0.0007170486 | 0 | 1.719324 | 1 | 60 | 150 | no_ion
2 | 15890 | 0.03869801 | 0.000676564 | 0 | 1.719324 | 1 | 60 | 150 | no_ion
2 | 12619 | 0.0388762 | 0.000465861 | 0 | 1.719324 | 1 | 60 | 150 | no_ion
2 | 10020 | 0.03896717 | 0.0003586608 | 0 | 1.719324 | 1 | 60 | 150 | no_ion
2 | 7962 | 0.03899391 | 0.0003062282 | 0 | 1.719324 | 1 | 60 | 150 | no_ion
2 | 6324.6 | 0.03898061 | 0.0002558275 | 0 | 1.719324 | 1 | 60 | 150 | no_ion
2 | 5023.8 | 0.03894837 | 0.0002137789 | 0 | 1.719324 | 1 | 60 | 150 | no_ion
2 | 3991 | 0.03890992 | 0.0001157899 | 0 | 1.719324 | 1 | 60 | 150 | no_ion
2 | 3169.8 | 0.03887168 | 2.465185e-05 | 0 | 1.719324 | 1 | 60 | 150 | no_ion
2 | 2517.9 | 0.03887976 | -0.0001023654 | 0 | 1.719324 | 1 | 60 | 150 | no_ion
2 | 2000 | 0.03888189 | -0.0001975129 | 0 | 1.719324 | 1 | 60 | 150 | no_ion
2 | 1588.7 | 0.03888744 | -0.0002898918 | 0 | 1.719324 | 1 | 60 | 150 | no_ion
2 | 1261.9 | 0.038935 | -0.0004229914 | 0 | 1.719324 | 1 | 60 | 150 | no_ion
2 | 1002.4 | 0.03897828 | -0.000545179 | 0 | 1.719324 | 1 | 60 | 150 | no_ion
2 | 796.21 | 0.03911079 | -0.0006587428 | 0 | 1.719324 | 1 | 60 | 150 | no_ion
2 | 632.46 | 0.03920127 | -0.0007907527 | 0 | 1.719324 | 1 | 60 | 150 | no_ion
2 | 502.38 | 0.0392783 | -0.0009382561 | 0 | 1.719324 | 1 | 60 | 150 | no_ion
2 | 399.05 | 0.0393847 | -0.001091025 | 0 | 1.719324 | 1 | 60 | 150 | no_ion
2 | 316.98 | 0.03951444 | -0.001282221 | 0 | 1.719324 | 1 | 60 | 150 | no_ion
2 | 251.79 | 0.03967236 | -0.001446982 | 0 | 1.719324 | 1 | 60 | 150 | no_ion
2 | 200 | 0.03989094 | -0.001715069 | 0 | 1.719324 | 1 | 60 | 150 | no_ion
2 | 158.87 | 0.04011039 | -0.001974763 | 0 | 1.719324 | 1 | 60 | 150 | no_ion
2 | 126.19 | 0.04041595 | -0.002247811 | 0 | 1.719324 | 1 | 60 | 150 | no_ion
2 | 100.24 | 0.04079267 | -0.002531607 | 0 | 1.719324 | 1 | 60 | 150 | no_ion
2 | 79.621 | 0.04124237 | -0.002804447 | 0 | 1.719324 | 1 | 60 | 150 | no_ion
2 | 63.246 | 0.04177832 | -0.003040719 | 0 | 1.719324 | 1 | 60 | 150 | no_ion
2 | 50.238 | 0.04238971 | -0.003219945 | 0 | 1.719324 | 1 | 60 | 150 | no_ion
2 | 39.905 | 0.04302623 | -0.003312653 | 0 | 1.719324 | 1 | 60 | 150 | no_ion
2 | 31.698 | 0.04368508 | -0.003327407 | 0 | 1.719324 | 1 | 60 | 150 | no_ion
2 | 25.179 | 0.04433954 | -0.003247543 | 0 | 1.719324 | 1 | 60 | 150 | no_ion
2 | 20 | 0.04502157 | -0.003079822 | 0 | 1.719324 | 1 | 60 | 150 | no_ion
2 | 15.887 | 0.04574493 | -0.002824165 | 0 | 1.719324 | 1 | 60 | 150 | no_ion
2 | 12.619 | 0.04609108 | -0.002601363 | 0 | 1.719324 | 1 | 60 | 150 | no_ion
2 | 10.024 | 0.04641311 | -0.002333214 | 0 | 1.719324 | 1 | 60 | 150 | no_ion
2 | 7.9621 | 0.04684431 | -0.002157844 | 0 | 1.719324 | 1 | 60 | 150 | no_ion
2 | 6.3246 | 0.04704534 | -0.001988965 | 0 | 1.719324 | 1 | 60 | 150 | no_ion
2 | 5.0238 | 0.04727572 | -0.001824712 | 0 | 1.719324 | 1 | 60 | 150 | no_ion
2 | 3.9905 | 0.04769322 | -0.001594179 | 0 | 1.719324 | 1 | 60 | 150 | no_ion
2 | 3.1698 | 0.0475234 | -0.001509595 | 0 | 1.719324 | 1 | 60 | 150 | no_ion
2 | 2.5179 | 0.04811741 | -0.001411855 | 0 | 1.719324 | 1 | 60 | 150 | no_ion
2 | 2 | 0.04801266 | -0.001152915 | 0 | 1.719324 | 1 | 60 | 150 | no_ion
2 | 1.5887 | 0.04810024 | -0.001117829 | 0 | 1.719324 | 1 | 60 | 150 | no_ion
2 | 1.2619 | 0.04842357 | -0.0009486682 | 0 | 1.719324 | 1 | 60 | 150 | no_ion
2 | 1.0024 | 0.04844118 | -0.000866481 | 0 | 1.719324 | 1 | 60 | 150 | no_ion
2 | 0.79621 | 0.04867703 | -0.0008195663 | 0 | 1.719324 | 1 | 60 | 150 | no_ion
2 | 0.63246 | 0.04856328 | -0.0006691005 | 0 | 1.719324 | 1 | 60 | 150 | no_ion
2 | 0.50238 | 0.04887801 | -0.0007472949 | 0 | 1.719324 | 1 | 60 | 150 | no_ion
2 | 0.39905 | 0.04888229 | -0.0009772407 | 0 | 1.719324 | 1 | 60 | 150 | no_ion
2 | 0.31623 | 0.04917167 | -0.0005060282 | 0 | 1.719324 | 1 | 60 | 150 | no_ion
2 | 0.25119 | 0.049002 | -0.0002270671 | 0 | 1.719324 | 1 | 60 | 150 | no_ion
2 | 0.2 | 0.04882027 | -0.0004446946 | 0 | 1.719324 | 1 | 60 | 150 | no_ion
2 | 0.15849 | 0.04916754 | -0.000439849 | 0 | 1.719324 | 1 | 60 | 150 | no_ion
2 | 0.12619 | 0.04902557 | -0.0001560195 | 0 | 1.719324 | 1 | 60 | 150 | no_ion
2 | 0.1 | 0.04939129 | -0.0006364778 | 0 | 1.719324 | 1 | 60 | 150 | no_ion
2 | 0.079621 | 0.04902731 | -0.000950054 | 0 | 1.719324 | 1 | 60 | 150 | no_ion
2 | 0.063246 | 0.04877096 | -0.001190234 | 0 | 1.719324 | 1 | 60 | 150 | no_ion
2 | 0.050238 | 0.04951987 | -0.000385412 | 0 | 1.719324 | 1 | 60 | 150 | no_ion
2 | 0.039905 | 0.04904299 | 0.0001569918 | 0 | 1.719324 | 1 | 60 | 150 | no_ion
2 | 0.031698 | 0.04910206 | 0.0001376432 | 0 | 1.719324 | 1 | 60 | 150 | no_ion
2 | 0.025179 | 0.0489783 | -0.0003088792 | 0 | 1.719324 | 1 | 60 | 150 | no_ion
2 | 0.02 | 0.04883015 | -3.024619e-05 | 0 | 1.719324 | 1 | 60 | 150 | no_ion
2 | 0.015887 | 0.0489191 | 2.79879e-05 | 0 | 1.719324 | 1 | 60 | 150 | no_ion
2 | 0.012619 | 0.04885853 | -5.95132e-05 | 0 | 1.719324 | 1 | 60 | 150 | no_ion
2 | 0.010024 | 0.04925871 | 0.0001003034 | 0 | 1.719324 | 1 | 60 | 150 | no_ion
4 | 20000 | 0.03842335 | 0.0009560119 | 0 | 1.71979 | 1 | 60 | 150 | no_ion
4 | 15890 | 0.03860437 | 0.0006487281 | 0 | 1.71979 | 1 | 60 | 150 | no_ion
4 | 12619 | 0.03875214 | 0.0004552407 | 0 | 1.71979 | 1 | 60 | 150 | no_ion
4 | 10020 | 0.03885687 | 0.0003966785 | 0 | 1.71979 | 1 | 60 | 150 | no_ion
4 | 7962 | 0.0389514 | 0.0003214464 | 0 | 1.71979 | 1 | 60 | 150 | no_ion
4 | 6324.6 | 0.03897903 | 0.0002803243 | 0 | 1.71979 | 1 | 60 | 150 | no_ion
4 | 5023.8 | 0.03893985 | 0.000229231 | 0 | 1.71979 | 1 | 60 | 150 | no_ion
4 | 3991 | 0.03889535 | 0.0001404604 | 0 | 1.71979 | 1 | 60 | 150 | no_ion
4 | 3169.8 | 0.03885458 | 4.38467e-05 | 0 | 1.71979 | 1 | 60 | 150 | no_ion
4 | 2517.9 | 0.03885554 | -9.367353e-05 | 0 | 1.71979 | 1 | 60 | 150 | no_ion
4 | 2000 | 0.03886818 | -0.0001993068 | 0 | 1.71979 | 1 | 60 | 150 | no_ion
4 | 1588.7 | 0.03888647 | -0.0002949159 | 0 | 1.71979 | 1 | 60 | 150 | no_ion
4 | 1261.9 | 0.03895436 | -0.0004003707 | 0 | 1.71979 | 1 | 60 | 150 | no_ion
4 | 1002.4 | 0.03898892 | -0.0005350433 | 0 | 1.71979 | 1 | 60 | 150 | no_ion
4 | 796.21 | 0.03909958 | -0.0006593216 | 0 | 1.71979 | 1 | 60 | 150 | no_ion
4 | 632.46 | 0.03920601 | -0.0008001055 | 0 | 1.71979 | 1 | 60 | 150 | no_ion
4 | 502.38 | 0.03930101 | -0.0009485973 | 0 | 1.71979 | 1 | 60 | 150 | no_ion
4 | 399.05 | 0.03942937 | -0.001117647 | 0 | 1.71979 | 1 | 60 | 150 | no_ion
4 | 316.98 | 0.03959826 | -0.001274858 | 0 | 1.71979 | 1 | 60 | 150 | no_ion
4 | 251.79 | 0.03970799 | -0.001503442 | 0 | 1.71979 | 1 | 60 | 150 | no_ion
4 | 200 | 0.03992113 | -0.001712239 | 0 | 1.71979 | 1 | 60 | 150 | no_ion
4 | 158.87 | 0.04014302 | -0.001961419 | 0 | 1.71979 | 1 | 60 | 150 | no_ion
4 | 126.19 | 0.04045885 | -0.002241624 | 0 | 1.71979 | 1 | 60 | 150 | no_ion
4 | 100.24 | 0.04083307 | -0.002527248 | 0 | 1.71979 | 1 | 60 | 150 | no_ion
4 | 79.621 | 0.04127168 | -0.002799715 | 0 | 1.71979 | 1 | 60 | 150 | no_ion
4 | 63.246 | 0.04178643 | -0.003044312 | 0 | 1.71979 | 1 | 60 | 150 | no_ion
4 | 50.238 | 0.04238558 | -0.003217586 | 0 | 1.71979 | 1 | 60 | 150 | no_ion
4 | 39.905 | 0.04304007 | -0.003309158 | 0 | 1.71979 | 1 | 60 | 150 | no_ion
4 | 31.698 | 0.0437125 | -0.003321129 | 0 | 1.71979 | 1 | 60 | 150 | no_ion
4 | 25.179 | 0.04437137 | -0.003229584 | 0 | 1.71979 | 1 | 60 | 150 | no_ion
4 | 20 | 0.04501198 | -0.003045133 | 0 | 1.71979 | 1 | 60 | 150 | no_ion
4 | 15.887 | 0.04562021 | -0.002768919 | 0 | 1.71979 | 1 | 60 | 150 | no_ion
4 | 12.619 | 0.04605669 | -0.00255256 | 0 | 1.71979 | 1 | 60 | 150 | no_ion
4 | 10.024 | 0.04638409 | -0.002335748 | 0 | 1.71979 | 1 | 60 | 150 | no_ion
4 | 7.9621 | 0.04669557 | -0.002204879 | 0 | 1.71979 | 1 | 60 | 150 | no_ion
4 | 6.3246 | 0.04719091 | -0.001931341 | 0 | 1.71979 | 1 | 60 | 150 | no_ion
4 | 5.0238 | 0.04725998 | -0.001808806 | 0 | 1.71979 | 1 | 60 | 150 | no_ion
4 | 3.9905 | 0.04757234 | -0.001617571 | 0 | 1.71979 | 1 | 60 | 150 | no_ion
4 | 3.1698 | 0.04768168 | -0.001415181 | 0 | 1.71979 | 1 | 60 | 150 | no_ion
4 | 2.5179 | 0.0478415 | -0.001420679 | 0 | 1.71979 | 1 | 60 | 150 | no_ion
4 | 2 | 0.04802772 | -0.00117962 | 0 | 1.71979 | 1 | 60 | 150 | no_ion
4 | 1.5887 | 0.04820104 | -0.001168311 | 0 | 1.71979 | 1 | 60 | 150 | no_ion
4 | 1.2619 | 0.04812044 | -0.001020546 | 0 | 1.71979 | 1 | 60 | 150 | no_ion
4 | 1.0024 | 0.04859446 | -0.00107312 | 0 | 1.71979 | 1 | 60 | 150 | no_ion
4 | 0.79621 | 0.04859227 | -0.0007993697 | 0 | 1.71979 | 1 | 60 | 150 | no_ion
4 | 0.63246 | 0.04930012 | -0.0008569108 | 0 | 1.71979 | 1 | 60 | 150 | no_ion
4 | 0.50238 | 0.04865067 | -0.000848569 | 0 | 1.71979 | 1 | 60 | 150 | no_ion
4 | 0.39905 | 0.04891471 | -0.0006681858 | 0 | 1.71979 | 1 | 60 | 150 | no_ion
4 | 0.31623 | 0.04861128 | -0.0008314224 | 0 | 1.71979 | 1 | 60 | 150 | no_ion
4 | 0.25119 | 0.04903958 | -0.0003947647 | 0 | 1.71979 | 1 | 60 | 150 | no_ion
4 | 0.2 | 0.0489011 | -0.0006200274 | 0 | 1.71979 | 1 | 60 | 150 | no_ion
4 | 0.15849 | 0.04885786 | -0.0006645474 | 0 | 1.71979 | 1 | 60 | 150 | no_ion
4 | 0.12619 | 0.04891643 | -0.0002179168 | 0 | 1.71979 | 1 | 60 | 150 | no_ion
4 | 0.1 | 0.04942735 | -0.0004148455 | 0 | 1.71979 | 1 | 60 | 150 | no_ion
4 | 0.079621 | 0.04956787 | -0.0003861231 | 0 | 1.71979 | 1 | 60 | 150 | no_ion
4 | 0.063246 | 0.04911786 | -0.0002959845 | 0 | 1.71979 | 1 | 60 | 150 | no_ion
4 | 0.050238 | 0.0489603 | -0.0001363599 | 0 | 1.71979 | 1 | 60 | 150 | no_ion
4 | 0.039905 | 0.04945207 | -0.0002236057 | 0 | 1.71979 | 1 | 60 | 150 | no_ion
4 | 0.031698 | 0.04959805 | -0.0003597932 | 0 | 1.71979 | 1 | 60 | 150 | no_ion
4 | 0.025179 | 0.04947233 | -0.0003484556 | 0 | 1.71979 | 1 | 60 | 150 | no_ion
4 | 0.02 | 0.04935436 | -9.874392e-05 | 0 | 1.71979 | 1 | 60 | 150 | no_ion
4 | 0.015887 | 0.04891384 | -0.0001098378 | 0 | 1.71979 | 1 | 60 | 150 | no_ion
4 | 0.012619 | 0.04885843 | -0.000312872 | 0 | 1.71979 | 1 | 60 | 150 | no_ion
4 | 0.010024 | 0.0491488 | -0.0002011232 | 0 | 1.71979 | 1 | 60 | 150 | no_ion
6 | 20000 | -0.0001776264 | 0.004034777 | 0 | 1.723349 | 1 | 60 | 150 | no_ion
6 | 15890 | 0.03852444 | 0.0006794401 | 0 | 1.723349 | 1 | 60 | 150 | no_ion
6 | 12619 | 0.03870713 | 0.0004649773 | 0 | 1.723349 | 1 | 60 | 150 | no_ion
6 | 10020 | 0.03881327 | 0.0003861467 | 0 | 1.723349 | 1 | 60 | 150 | no_ion
6 | 7962 | 0.03888115 | 0.0003124208 | 0 | 1.723349 | 1 | 60 | 150 | no_ion
6 | 6324.6 | 0.03886642 | 0.0002663237 | 0 | 1.723349 | 1 | 60 | 150 | no_ion
6 | 5023.8 | 0.03883416 | 0.0002144566 | 0 | 1.723349 | 1 | 60 | 150 | no_ion
6 | 3991 | 0.0388116 | 0.0001142166 | 0 | 1.723349 | 1 | 60 | 150 | no_ion
6 | 3169.8 | 0.038768 | 2.812636e-05 | 0 | 1.723349 | 1 | 60 | 150 | no_ion
6 | 2517.9 | 0.03877681 | -9.07334e-05 | 0 | 1.723349 | 1 | 60 | 150 | no_ion
6 | 2000 | 0.03879777 | -0.0001943194 | 0 | 1.723349 | 1 | 60 | 150 | no_ion
6 | 1588.7 | 0.03882938 | -0.0002684696 | 0 | 1.723349 | 1 | 60 | 150 | no_ion
6 | 1261.9 | 0.03888448 | -0.000397588 | 0 | 1.723349 | 1 | 60 | 150 | no_ion
6 | 1002.4 | 0.03898529 | -0.0005230812 | 0 | 1.723349 | 1 | 60 | 150 | no_ion
6 | 796.21 | 0.03905468 | -0.0006602704 | 0 | 1.723349 | 1 | 60 | 150 | no_ion
6 | 632.46 | 0.03918324 | -0.0008064469 | 0 | 1.723349 | 1 | 60 | 150 | no_ion
6 | 502.38 | 0.03928745 | -0.0009538506 | 0 | 1.723349 | 1 | 60 | 150 | no_ion
6 | 399.05 | 0.03941246 | -0.001104839 | 0 | 1.723349 | 1 | 60 | 150 | no_ion
6 | 316.98 | 0.03956604 | -0.001275254 | 0 | 1.723349 | 1 | 60 | 150 | no_ion
6 | 251.79 | 0.03971146 | -0.001523095 | 0 | 1.723349 | 1 | 60 | 150 | no_ion
6 | 200 | 0.03991224 | -0.001681293 | 0 | 1.723349 | 1 | 60 | 150 | no_ion
6 | 158.87 | 0.04015413 | -0.001950334 | 0 | 1.723349 | 1 | 60 | 150 | no_ion
6 | 126.19 | 0.04045217 | -0.00222935 | 0 | 1.723349 | 1 | 60 | 150 | no_ion
6 | 100.24 | 0.04082492 | -0.002516782 | 0 | 1.723349 | 1 | 60 | 150 | no_ion
6 | 79.621 | 0.04127244 | -0.002790189 | 0 | 1.723349 | 1 | 60 | 150 | no_ion
6 | 63.246 | 0.04180328 | -0.003021263 | 0 | 1.723349 | 1 | 60 | 150 | no_ion
6 | 50.238 | 0.04241181 | -0.003190207 | 0 | 1.723349 | 1 | 60 | 150 | no_ion
6 | 39.905 | 0.04306187 | -0.003287934 | 0 | 1.723349 | 1 | 60 | 150 | no_ion
6 | 31.698 | 0.04370705 | -0.003304086 | 0 | 1.723349 | 1 | 60 | 150 | no_ion
6 | 25.179 | 0.04434828 | -0.003229983 | 0 | 1.723349 | 1 | 60 | 150 | no_ion
6 | 20 | 0.04500403 | -0.003059717 | 0 | 1.723349 | 1 | 60 | 150 | no_ion
6 | 15.887 | 0.04568291 | -0.002785552 | 0 | 1.723349 | 1 | 60 | 150 | no_ion
6 | 12.619 | 0.04604966 | -0.002522781 | 0 | 1.723349 | 1 | 60 | 150 | no_ion
6 | 10.024 | 0.04635275 | -0.002341497 | 0 | 1.723349 | 1 | 60 | 150 | no_ion
6 | 7.9621 | 0.04678964 | -0.002180104 | 0 | 1.723349 | 1 | 60 | 150 | no_ion
6 | 6.3246 | 0.04709966 | -0.002017995 | 0 | 1.723349 | 1 | 60 | 150 | no_ion
6 | 5.0238 | 0.04726251 | -0.001742514 | 0 | 1.723349 | 1 | 60 | 150 | no_ion
6 | 3.9905 | 0.04751727 | -0.001689963 | 0 | 1.723349 | 1 | 60 | 150 | no_ion
6 | 3.1698 | 0.04772649 | -0.001584737 | 0 | 1.723349 | 1 | 60 | 150 | no_ion
6 | 2.5179 | 0.04788614 | -0.001333381 | 0 | 1.723349 | 1 | 60 | 150 | no_ion
6 | 2 | 0.04796897 | -0.001215335 | 0 | 1.723349 | 1 | 60 | 150 | no_ion
6 | 1.5887 | 0.04846835 | -0.001022131 | 0 | 1.723349 | 1 | 60 | 150 | no_ion
6 | 1.2619 | 0.04888069 | -0.001190483 | 0 | 1.723349 | 1 | 60 | 150 | no_ion
6 | 1.0024 | 0.04841858 | -0.0009255161 | 0 | 1.723349 | 1 | 60 | 150 | no_ion
6 | 0.79621 | 0.04832297 | -0.0009832752 | 0 | 1.723349 | 1 | 60 | 150 | no_ion
6 | 0.63246 | 0.04858235 | -0.0006806604 | 0 | 1.723349 | 1 | 60 | 150 | no_ion
6 | 0.50238 | 0.04876927 | -0.0006223697 | 0 | 1.723349 | 1 | 60 | 150 | no_ion
6 | 0.39905 | 0.04881243 | -0.000615361 | 0 | 1.723349 | 1 | 60 | 150 | no_ion
6 | 0.31623 | 0.04901167 | -0.0007806581 | 0 | 1.723349 | 1 | 60 | 150 | no_ion
6 | 0.25119 | 0.04907148 | -0.0003997231 | 0 | 1.723349 | 1 | 60 | 150 | no_ion
6 | 0.2 | 0.04930017 | -0.0003756546 | 0 | 1.723349 | 1 | 60 | 150 | no_ion
6 | 0.15849 | 0.04906831 | -0.000550333 | 0 | 1.723349 | 1 | 60 | 150 | no_ion
6 | 0.12619 | 0.04922322 | -0.0004780954 | 0 | 1.723349 | 1 | 60 | 150 | no_ion
6 | 0.1 | 0.04868971 | -0.0003063189 | 0 | 1.723349 | 1 | 60 | 150 | no_ion
6 | 0.079621 | 0.04924822 | -0.0002054234 | 0 | 1.723349 | 1 | 60 | 150 | no_ion
6 | 0.063246 | 0.04874692 | -0.0002361331 | 0 | 1.723349 | 1 | 60 | 150 | no_ion
6 | 0.050238 | 0.04910754 | -0.0003752925 | 0 | 1.723349 | 1 | 60 | 150 | no_ion
6 | 0.039905 | 0.04888355 | -0.0003274838 | 0 | 1.723349 | 1 | 60 | 150 | no_ion
6 | 0.031698 | 0.0492503 | 7.454129e-05 | 0 | 1.723349 | 1 | 60 | 150 | no_ion
6 | 0.025179 | 0.04966852 | -8.869602e-05 | 0 | 1.723349 | 1 | 60 | 150 | no_ion
6 | 0.02 | 0.04900756 | -3.214316e-05 | 0 | 1.723349 | 1 | 60 | 150 | no_ion
6 | 0.015887 | 0.04921655 | 8.703244e-05 | 0 | 1.723349 | 1 | 60 | 150 | no_ion
6 | 0.012619 | 0.04937198 | -6.995935e-05 | 0 | 1.723349 | 1 | 60 | 150 | no_ion
6 | 0.010024 | 0.04903028 | -0.0002358483 | 0 | 1.723349 | 1 | 60 | 150 | no_ion