## Sheet1
Time(h) | Freq | Zreal | Zimag | ppm | mean_voltage | current | temperature | flow | Label
0 | 20000 | 0.03634476 | -0.00163012 | 0 | 1.714164 | 1 | 60 | 150 | no_ion
0 | 15890 | 0.03661883 | -0.001516295 | 0 | 1.714164 | 1 | 60 | 150 | no_ion
0 | 12619 | 0.03685725 | -0.001351424 | 0 | 1.714164 | 1 | 60 | 150 | no_ion
0 | 10020 | 0.03707974 | -0.001211922 | 0 | 1.714164 | 1 | 60 | 150 | no_ion
0 | 7962 | 0.03716182 | -0.001055132 | 0 | 1.714164 | 1 | 60 | 150 | no_ion
0 | 6324.6 | 0.03727132 | -0.0009219432 | 0 | 1.714164 | 1 | 60 | 150 | no_ion
0 | 5023.8 | 0.03732655 | -0.0008311486 | 0 | 1.714164 | 1 | 60 | 150 | no_ion
0 | 3991 | 0.03743138 | -0.0007811858 | 0 | 1.714164 | 1 | 60 | 150 | no_ion
0 | 3169.8 | 0.03748821 | -0.0007473208 | 0 | 1.714164 | 1 | 60 | 150 | no_ion
0 | 2517.9 | 0.03758858 | -0.0007552919 | 0 | 1.714164 | 1 | 60 | 150 | no_ion
0 | 2000 | 0.03768417 | -0.0007424641 | 0 | 1.714164 | 1 | 60 | 150 | no_ion
0 | 1588.7 | 0.03776051 | -0.0007255896 | 0 | 1.714164 | 1 | 60 | 150 | no_ion
0 | 1261.9 | 0.03778098 | -0.0007663355 | 0 | 1.714164 | 1 | 60 | 150 | no_ion
0 | 1002.4 | 0.03787373 | -0.0008106433 | 0 | 1.714164 | 1 | 60 | 150 | no_ion
0 | 796.21 | 0.03795893 | -0.0008533022 | 0 | 1.714164 | 1 | 60 | 150 | no_ion
0 | 632.46 | 0.03803176 | -0.0009645334 | 0 | 1.714164 | 1 | 60 | 150 | no_ion
0 | 502.38 | 0.03818115 | -0.001037457 | 0 | 1.714164 | 1 | 60 | 150 | no_ion
0 | 399.05 | 0.03828499 | -0.0011607 | 0 | 1.714164 | 1 | 60 | 150 | no_ion
0 | 316.98 | 0.03840437 | -0.00128336 | 0 | 1.714164 | 1 | 60 | 150 | no_ion
0 | 251.79 | 0.03852862 | -0.001477896 | 0 | 1.714164 | 1 | 60 | 150 | no_ion
0 | 200 | 0.03871885 | -0.001629286 | 0 | 1.714164 | 1 | 60 | 150 | no_ion
0 | 158.87 | 0.0389669 | -0.00185811 | 0 | 1.714164 | 1 | 60 | 150 | no_ion
0 | 126.19 | 0.03920005 | -0.002094169 | 0 | 1.714164 | 1 | 60 | 150 | no_ion
0 | 100.24 | 0.03951848 | -0.002354164 | 0 | 1.714164 | 1 | 60 | 150 | no_ion
0 | 79.621 | 0.03991757 | -0.002618473 | 0 | 1.714164 | 1 | 60 | 150 | no_ion
0 | 63.246 | 0.04038905 | -0.002866945 | 0 | 1.714164 | 1 | 60 | 150 | no_ion
0 | 50.238 | 0.04096008 | -0.003075271 | 0 | 1.714164 | 1 | 60 | 150 | no_ion
0 | 39.905 | 0.04157116 | -0.00321496 | 0 | 1.714164 | 1 | 60 | 150 | no_ion
0 | 31.698 | 0.0422205 | -0.003280547 | 0 | 1.714164 | 1 | 60 | 150 | no_ion
0 | 25.179 | 0.04288254 | -0.003257428 | 0 | 1.714164 | 1 | 60 | 150 | no_ion
0 | 20 | 0.04354515 | -0.003140884 | 0 | 1.714164 | 1 | 60 | 150 | no_ion
0 | 15.887 | 0.04419258 | -0.002922982 | 0 | 1.714164 | 1 | 60 | 150 | no_ion
0 | 12.619 | 0.04469708 | -0.002754497 | 0 | 1.714164 | 1 | 60 | 150 | no_ion
0 | 10.024 | 0.04513676 | -0.002575749 | 0 | 1.714164 | 1 | 60 | 150 | no_ion
0 | 7.9621 | 0.04545518 | -0.002430061 | 0 | 1.714164 | 1 | 60 | 150 | no_ion
0 | 6.3246 | 0.04572829 | -0.002173255 | 0 | 1.714164 | 1 | 60 | 150 | no_ion
0 | 5.0238 | 0.04611058 | -0.002022963 | 0 | 1.714164 | 1 | 60 | 150 | no_ion
0 | 3.9905 | 0.04634455 | -0.001899181 | 0 | 1.714164 | 1 | 60 | 150 | no_ion
0 | 3.1698 | 0.04668335 | -0.001716927 | 0 | 1.714164 | 1 | 60 | 150 | no_ion
0 | 2.5179 | 0.04678904 | -0.001601789 | 0 | 1.714164 | 1 | 60 | 150 | no_ion
0 | 2 | 0.04713775 | -0.001509205 | 0 | 1.714164 | 1 | 60 | 150 | no_ion
0 | 1.5887 | 0.0470861 | -0.001366073 | 0 | 1.714164 | 1 | 60 | 150 | no_ion
0 | 1.2619 | 0.04739549 | -0.001486365 | 0 | 1.714164 | 1 | 60 | 150 | no_ion
0 | 1.0024 | 0.04757882 | -0.001366699 | 0 | 1.714164 | 1 | 60 | 150 | no_ion
0 | 0.79621 | 0.04798687 | -0.001187753 | 0 | 1.714164 | 1 | 60 | 150 | no_ion
0 | 0.63246 | 0.048109 | -0.00119416 | 0 | 1.714164 | 1 | 60 | 150 | no_ion
0 | 0.50238 | 0.04857282 | -0.001086064 | 0 | 1.714164 | 1 | 60 | 150 | no_ion
0 | 0.39905 | 0.0480435 | -0.0008012229 | 0 | 1.714164 | 1 | 60 | 150 | no_ion
0 | 0.31623 | 0.048682 | -0.0007098149 | 0 | 1.714164 | 1 | 60 | 150 | no_ion
0 | 0.25119 | 0.04848495 | -0.0008684442 | 0 | 1.714164 | 1 | 60 | 150 | no_ion
0 | 0.2 | 0.04823227 | -0.0009830107 | 0 | 1.714164 | 1 | 60 | 150 | no_ion
0 | 0.15849 | 0.04866578 | -0.0006672385 | 0 | 1.714164 | 1 | 60 | 150 | no_ion
0 | 0.12619 | 0.04884626 | -0.0007214655 | 0 | 1.714164 | 1 | 60 | 150 | no_ion
0 | 0.1 | 0.0489119 | -0.0004655742 | 0 | 1.714164 | 1 | 60 | 150 | no_ion
0 | 0.079621 | 0.04884008 | -0.0007857455 | 0 | 1.714164 | 1 | 60 | 150 | no_ion
0 | 0.063246 | 0.04883359 | -0.0006434359 | 0 | 1.714164 | 1 | 60 | 150 | no_ion
0 | 0.050238 | 0.04855414 | -0.0003608007 | 0 | 1.714164 | 1 | 60 | 150 | no_ion
0 | 0.039905 | 0.04873475 | -0.0003310612 | 0 | 1.714164 | 1 | 60 | 150 | no_ion
0 | 0.031698 | 0.04900097 | -0.0001742268 | 0 | 1.714164 | 1 | 60 | 150 | no_ion
0 | 0.025179 | 0.04881116 | -0.0001295786 | 0 | 1.714164 | 1 | 60 | 150 | no_ion
0 | 0.02 | 0.04881659 | -0.0001330507 | 0 | 1.714164 | 1 | 60 | 150 | no_ion
0 | 0.015887 | 0.04889223 | -0.0001120399 | 0 | 1.714164 | 1 | 60 | 150 | no_ion
0 | 0.012619 | 0.04894478 | -0.0001956254 | 0 | 1.714164 | 1 | 60 | 150 | no_ion
0 | 0.010024 | 0.04896197 | 0.0001575093 | 0 | 1.714164 | 1 | 60 | 150 | no_ion
2 | 20000 | 0.03625862 | -0.001619621 | 0 | 1.717492 | 1 | 60 | 150 | no_ion
2 | 15890 | 0.0365622 | -0.001513725 | 0 | 1.717492 | 1 | 60 | 150 | no_ion
2 | 12619 | 0.03678062 | -0.001357447 | 0 | 1.717492 | 1 | 60 | 150 | no_ion
2 | 10020 | 0.03703167 | -0.001198958 | 0 | 1.717492 | 1 | 60 | 150 | no_ion
2 | 7962 | 0.03710466 | -0.001060745 | 0 | 1.717492 | 1 | 60 | 150 | no_ion
2 | 6324.6 | 0.03725283 | -0.0009443897 | 0 | 1.717492 | 1 | 60 | 150 | no_ion
2 | 5023.8 | 0.03732911 | -0.0008304303 | 0 | 1.717492 | 1 | 60 | 150 | no_ion
2 | 3991 | 0.03739451 | -0.0007870721 | 0 | 1.717492 | 1 | 60 | 150 | no_ion
2 | 3169.8 | 0.037467 | -0.0007443201 | 0 | 1.717492 | 1 | 60 | 150 | no_ion
2 | 2517.9 | 0.03756057 | -0.0007571883 | 0 | 1.717492 | 1 | 60 | 150 | no_ion
2 | 2000 | 0.03766486 | -0.0007312029 | 0 | 1.717492 | 1 | 60 | 150 | no_ion
2 | 1588.7 | 0.03770455 | -0.000725175 | 0 | 1.717492 | 1 | 60 | 150 | no_ion
2 | 1261.9 | 0.03776423 | -0.0007551258 | 0 | 1.717492 | 1 | 60 | 150 | no_ion
2 | 1002.4 | 0.03781851 | -0.0008142383 | 0 | 1.717492 | 1 | 60 | 150 | no_ion
2 | 796.21 | 0.03791279 | -0.0008642668 | 0 | 1.717492 | 1 | 60 | 150 | no_ion
2 | 632.46 | 0.03798682 | -0.0009536734 | 0 | 1.717492 | 1 | 60 | 150 | no_ion
2 | 502.38 | 0.03810475 | -0.001035928 | 0 | 1.717492 | 1 | 60 | 150 | no_ion
2 | 399.05 | 0.03823824 | -0.001158135 | 0 | 1.717492 | 1 | 60 | 150 | no_ion
2 | 316.98 | 0.03836551 | -0.001287868 | 0 | 1.717492 | 1 | 60 | 150 | no_ion
2 | 251.79 | 0.03856218 | -0.001438663 | 0 | 1.717492 | 1 | 60 | 150 | no_ion
2 | 200 | 0.03872416 | -0.001640972 | 0 | 1.717492 | 1 | 60 | 150 | no_ion
2 | 158.87 | 0.03892025 | -0.001839593 | 0 | 1.717492 | 1 | 60 | 150 | no_ion
2 | 126.19 | 0.0391368 | -0.002089019 | 0 | 1.717492 | 1 | 60 | 150 | no_ion
2 | 100.24 | 0.03945997 | -0.002351591 | 0 | 1.717492 | 1 | 60 | 150 | no_ion
2 | 79.621 | 0.03987392 | -0.002612993 | 0 | 1.717492 | 1 | 60 | 150 | no_ion
2 | 63.246 | 0.04035443 | -0.002860967 | 0 | 1.717492 | 1 | 60 | 150 | no_ion
2 | 50.238 | 0.0409237 | -0.003067567 | 0 | 1.717492 | 1 | 60 | 150 | no_ion
2 | 39.905 | 0.041522 | -0.003222009 | 0 | 1.717492 | 1 | 60 | 150 | no_ion
2 | 31.698 | 0.04216498 | -0.003282226 | 0 | 1.717492 | 1 | 60 | 150 | no_ion
2 | 25.179 | 0.04282507 | -0.003256342 | 0 | 1.717492 | 1 | 60 | 150 | no_ion
2 | 20 | 0.04349652 | -0.003145449 | 0 | 1.717492 | 1 | 60 | 150 | no_ion
2 | 15.887 | 0.04416859 | -0.002949055 | 0 | 1.717492 | 1 | 60 | 150 | no_ion
2 | 12.619 | 0.04467874 | -0.00275734 | 0 | 1.717492 | 1 | 60 | 150 | no_ion
2 | 10.024 | 0.04499792 | -0.0025465 | 0 | 1.717492 | 1 | 60 | 150 | no_ion
2 | 7.9621 | 0.04538727 | -0.002387967 | 0 | 1.717492 | 1 | 60 | 150 | no_ion
2 | 6.3246 | 0.04571095 | -0.002191315 | 0 | 1.717492 | 1 | 60 | 150 | no_ion
2 | 5.0238 | 0.04599345 | -0.002015846 | 0 | 1.717492 | 1 | 60 | 150 | no_ion
2 | 3.9905 | 0.04637238 | -0.001836293 | 0 | 1.717492 | 1 | 60 | 150 | no_ion
2 | 3.1698 | 0.04645942 | -0.001701695 | 0 | 1.717492 | 1 | 60 | 150 | no_ion
2 | 2.5179 | 0.04668512 | -0.001655197 | 0 | 1.717492 | 1 | 60 | 150 | no_ion
2 | 2 | 0.04689781 | -0.001410899 | 0 | 1.717492 | 1 | 60 | 150 | no_ion
2 | 1.5887 | 0.04701775 | -0.001388745 | 0 | 1.717492 | 1 | 60 | 150 | no_ion
2 | 1.2619 | 0.04724249 | -0.001409014 | 0 | 1.717492 | 1 | 60 | 150 | no_ion
2 | 1.0024 | 0.04766747 | -0.001289408 | 0 | 1.717492 | 1 | 60 | 150 | no_ion
2 | 0.79621 | 0.04778987 | -0.001158915 | 0 | 1.717492 | 1 | 60 | 150 | no_ion
2 | 0.63246 | 0.04792548 | -0.001385533 | 0 | 1.717492 | 1 | 60 | 150 | no_ion
2 | 0.50238 | 0.04837894 | -0.001127106 | 0 | 1.717492 | 1 | 60 | 150 | no_ion
2 | 0.39905 | 0.04822431 | -0.00130148 | 0 | 1.717492 | 1 | 60 | 150 | no_ion
2 | 0.31623 | 0.04843565 | -0.000802826 | 0 | 1.717492 | 1 | 60 | 150 | no_ion
2 | 0.25119 | 0.04805544 | -0.00106458 | 0 | 1.717492 | 1 | 60 | 150 | no_ion
2 | 0.2 | 0.04834855 | -0.0009016476 | 0 | 1.717492 | 1 | 60 | 150 | no_ion
2 | 0.15849 | 0.04844287 | -0.0006829367 | 0 | 1.717492 | 1 | 60 | 150 | no_ion
2 | 0.12619 | 0.04861478 | -0.0006357535 | 0 | 1.717492 | 1 | 60 | 150 | no_ion
2 | 0.1 | 0.04866566 | -0.000621919 | 0 | 1.717492 | 1 | 60 | 150 | no_ion
2 | 0.079621 | 0.04871005 | -0.0005955599 | 0 | 1.717492 | 1 | 60 | 150 | no_ion
2 | 0.063246 | 0.04885374 | -0.0004425802 | 0 | 1.717492 | 1 | 60 | 150 | no_ion
2 | 0.050238 | 0.04905416 | -0.0005806123 | 0 | 1.717492 | 1 | 60 | 150 | no_ion
2 | 0.039905 | 0.04875597 | -0.0004320706 | 0 | 1.717492 | 1 | 60 | 150 | no_ion
2 | 0.031698 | 0.04847784 | -0.000166996 | 0 | 1.717492 | 1 | 60 | 150 | no_ion
2 | 0.025179 | 0.0488982 | -0.0002315549 | 0 | 1.717492 | 1 | 60 | 150 | no_ion
2 | 0.02 | 0.04868753 | -0.0003296703 | 0 | 1.717492 | 1 | 60 | 150 | no_ion
2 | 0.015887 | 0.0489379 | -0.0001703146 | 0 | 1.717492 | 1 | 60 | 150 | no_ion
2 | 0.012619 | 0.04893219 | -0.0002096425 | 0 | 1.717492 | 1 | 60 | 150 | no_ion
2 | 0.010024 | 0.04911538 | -4.605692e-05 | 0 | 1.717492 | 1 | 60 | 150 | no_ion
4 | 20000 | 0.001065942 | -0.0001906413 | 0 | 1.711958 | 1 | 60 | 150 | no_ion
4 | 15890 | 0.03659935 | -0.001515835 | 0 | 1.711958 | 1 | 60 | 150 | no_ion
4 | 12619 | 0.03684341 | -0.001384607 | 0 | 1.711958 | 1 | 60 | 150 | no_ion
4 | 10020 | 0.03704993 | -0.001198036 | 0 | 1.711958 | 1 | 60 | 150 | no_ion
4 | 7962 | 0.03712639 | -0.001063821 | 0 | 1.711958 | 1 | 60 | 150 | no_ion
4 | 6324.6 | 0.03725399 | -0.0009292273 | 0 | 1.711958 | 1 | 60 | 150 | no_ion
4 | 5023.8 | 0.03730301 | -0.0008326124 | 0 | 1.711958 | 1 | 60 | 150 | no_ion
4 | 3991 | 0.03739824 | -0.0008029775 | 0 | 1.711958 | 1 | 60 | 150 | no_ion
4 | 3169.8 | 0.0374728 | -0.0007434284 | 0 | 1.711958 | 1 | 60 | 150 | no_ion
4 | 2517.9 | 0.0375572 | -0.0007451092 | 0 | 1.711958 | 1 | 60 | 150 | no_ion
4 | 2000 | 0.03763966 | -0.0007534731 | 0 | 1.711958 | 1 | 60 | 150 | no_ion
4 | 1588.7 | 0.03769127 | -0.0007513462 | 0 | 1.711958 | 1 | 60 | 150 | no_ion
4 | 1261.9 | 0.03774938 | -0.0007576749 | 0 | 1.711958 | 1 | 60 | 150 | no_ion
4 | 1002.4 | 0.0378649 | -0.0007949018 | 0 | 1.711958 | 1 | 60 | 150 | no_ion
4 | 796.21 | 0.03789914 | -0.0008609243 | 0 | 1.711958 | 1 | 60 | 150 | no_ion
4 | 632.46 | 0.03802368 | -0.0009441574 | 0 | 1.711958 | 1 | 60 | 150 | no_ion
4 | 502.38 | 0.03811459 | -0.00104316 | 0 | 1.711958 | 1 | 60 | 150 | no_ion
4 | 399.05 | 0.03825918 | -0.001157585 | 0 | 1.711958 | 1 | 60 | 150 | no_ion
4 | 316.98 | 0.03836815 | -0.001283092 | 0 | 1.711958 | 1 | 60 | 150 | no_ion
4 | 251.79 | 0.03851487 | -0.001476332 | 0 | 1.711958 | 1 | 60 | 150 | no_ion
4 | 200 | 0.03871756 | -0.001641929 | 0 | 1.711958 | 1 | 60 | 150 | no_ion
4 | 158.87 | 0.03892787 | -0.001852726 | 0 | 1.711958 | 1 | 60 | 150 | no_ion
4 | 126.19 | 0.03918656 | -0.002098837 | 0 | 1.711958 | 1 | 60 | 150 | no_ion
4 | 100.24 | 0.03951286 | -0.002355483 | 0 | 1.711958 | 1 | 60 | 150 | no_ion
4 | 79.621 | 0.03990772 | -0.002610028 | 0 | 1.711958 | 1 | 60 | 150 | no_ion
4 | 63.246 | 0.04037303 | -0.002857087 | 0 | 1.711958 | 1 | 60 | 150 | no_ion
4 | 50.238 | 0.04092069 | -0.003056865 | 0 | 1.711958 | 1 | 60 | 150 | no_ion
4 | 39.905 | 0.04153502 | -0.003200512 | 0 | 1.711958 | 1 | 60 | 150 | no_ion
4 | 31.698 | 0.04216596 | -0.003280027 | 0 | 1.711958 | 1 | 60 | 150 | no_ion
4 | 25.179 | 0.04283173 | -0.003261273 | 0 | 1.711958 | 1 | 60 | 150 | no_ion
4 | 20 | 0.04351317 | -0.003129697 | 0 | 1.711958 | 1 | 60 | 150 | no_ion
4 | 15.887 | 0.04419766 | -0.002864971 | 0 | 1.711958 | 1 | 60 | 150 | no_ion
4 | 12.619 | 0.04463278 | -0.002713255 | 0 | 1.711958 | 1 | 60 | 150 | no_ion
4 | 10.024 | 0.04502512 | -0.002477169 | 0 | 1.711958 | 1 | 60 | 150 | no_ion
4 | 7.9621 | 0.0455155 | -0.002391573 | 0 | 1.711958 | 1 | 60 | 150 | no_ion
4 | 6.3246 | 0.04577143 | -0.002229613 | 0 | 1.711958 | 1 | 60 | 150 | no_ion
4 | 5.0238 | 0.04611869 | -0.002009603 | 0 | 1.711958 | 1 | 60 | 150 | no_ion
4 | 3.9905 | 0.04635998 | -0.0018951 | 0 | 1.711958 | 1 | 60 | 150 | no_ion
4 | 3.1698 | 0.04659411 | -0.001672673 | 0 | 1.711958 | 1 | 60 | 150 | no_ion
4 | 2.5179 | 0.04667959 | -0.001611331 | 0 | 1.711958 | 1 | 60 | 150 | no_ion
4 | 2 | 0.04709275 | -0.001524204 | 0 | 1.711958 | 1 | 60 | 150 | no_ion
4 | 1.5887 | 0.04726134 | -0.001458616 | 0 | 1.711958 | 1 | 60 | 150 | no_ion
4 | 1.2619 | 0.04733708 | -0.001482096 | 0 | 1.711958 | 1 | 60 | 150 | no_ion
4 | 1.0024 | 0.04734447 | -0.001328638 | 0 | 1.711958 | 1 | 60 | 150 | no_ion
4 | 0.79621 | 0.04794292 | -0.001225087 | 0 | 1.711958 | 1 | 60 | 150 | no_ion
4 | 0.63246 | 0.04795851 | -0.0009762112 | 0 | 1.711958 | 1 | 60 | 150 | no_ion
4 | 0.50238 | 0.04816431 | -0.0008205358 | 0 | 1.711958 | 1 | 60 | 150 | no_ion
4 | 0.39905 | 0.04804755 | -0.0009468351 | 0 | 1.711958 | 1 | 60 | 150 | no_ion
4 | 0.31623 | 0.04834148 | -0.0008730573 | 0 | 1.711958 | 1 | 60 | 150 | no_ion
4 | 0.25119 | 0.04846455 | -0.0007743072 | 0 | 1.711958 | 1 | 60 | 150 | no_ion
4 | 0.2 | 0.04811523 | -0.000986121 | 0 | 1.711958 | 1 | 60 | 150 | no_ion
4 | 0.15849 | 0.04877929 | -0.001003281 | 0 | 1.711958 | 1 | 60 | 150 | no_ion
4 | 0.12619 | 0.04891031 | -0.0004146922 | 0 | 1.711958 | 1 | 60 | 150 | no_ion
4 | 0.1 | 0.04887649 | -0.0006018393 | 0 | 1.711958 | 1 | 60 | 150 | no_ion
4 | 0.079621 | 0.0486682 | -0.0007208821 | 0 | 1.711958 | 1 | 60 | 150 | no_ion
4 | 0.063246 | 0.04890565 | -0.0005618777 | 0 | 1.711958 | 1 | 60 | 150 | no_ion
4 | 0.050238 | 0.04874198 | -0.0005735227 | 0 | 1.711958 | 1 | 60 | 150 | no_ion
4 | 0.039905 | 0.04871393 | -0.0003814933 | 0 | 1.711958 | 1 | 60 | 150 | no_ion
4 | 0.031698 | 0.0489474 | -0.0002512834 | 0 | 1.711958 | 1 | 60 | 150 | no_ion
4 | 0.025179 | 0.04865329 | -0.0002665923 | 0 | 1.711958 | 1 | 60 | 150 | no_ion
4 | 0.02 | 0.04870677 | -7.22501e-05 | 0 | 1.711958 | 1 | 60 | 150 | no_ion
4 | 0.015887 | 0.04871663 | -6.389471e-05 | 0 | 1.711958 | 1 | 60 | 150 | no_ion
4 | 0.012619 | 0.04879315 | -0.0001672808 | 0 | 1.711958 | 1 | 60 | 150 | no_ion
4 | 0.010024 | 0.0487664 | -0.0002077221 | 0 | 1.711958 | 1 | 60 | 150 | no_ion
6 | 20000 | 0.03630676 | -0.001628155 | 0 | 1.718345 | 1 | 60 | 150 | no_ion
6 | 15890 | 0.03654779 | -0.001500228 | 0 | 1.718345 | 1 | 60 | 150 | no_ion
6 | 12619 | 0.03679076 | -0.001361649 | 0 | 1.718345 | 1 | 60 | 150 | no_ion
6 | 10020 | 0.0369602 | -0.001190873 | 0 | 1.718345 | 1 | 60 | 150 | no_ion
6 | 7962 | 0.0370981 | -0.00104614 | 0 | 1.718345 | 1 | 60 | 150 | no_ion
6 | 6324.6 | 0.03721935 | -0.0009337947 | 0 | 1.718345 | 1 | 60 | 150 | no_ion
6 | 5023.8 | 0.03727538 | -0.0008350311 | 0 | 1.718345 | 1 | 60 | 150 | no_ion
6 | 3991 | 0.03736957 | -0.0007938018 | 0 | 1.718345 | 1 | 60 | 150 | no_ion
6 | 3169.8 | 0.03741251 | -0.0007551615 | 0 | 1.718345 | 1 | 60 | 150 | no_ion
6 | 2517.9 | 0.03750626 | -0.0007513557 | 0 | 1.718345 | 1 | 60 | 150 | no_ion
6 | 2000 | 0.03761878 | -0.0007312114 | 0 | 1.718345 | 1 | 60 | 150 | no_ion
6 | 1588.7 | 0.03765325 | -0.0007236163 | 0 | 1.718345 | 1 | 60 | 150 | no_ion
6 | 1261.9 | 0.03769386 | -0.0007588735 | 0 | 1.718345 | 1 | 60 | 150 | no_ion
6 | 1002.4 | 0.03777017 | -0.0008144638 | 0 | 1.718345 | 1 | 60 | 150 | no_ion
6 | 796.21 | 0.03784818 | -0.0008581959 | 0 | 1.718345 | 1 | 60 | 150 | no_ion
6 | 632.46 | 0.03795671 | -0.0009518965 | 0 | 1.718345 | 1 | 60 | 150 | no_ion
6 | 502.38 | 0.03807426 | -0.001035981 | 0 | 1.718345 | 1 | 60 | 150 | no_ion
6 | 399.05 | 0.03817319 | -0.001157778 | 0 | 1.718345 | 1 | 60 | 150 | no_ion
6 | 316.98 | 0.03827363 | -0.001288803 | 0 | 1.718345 | 1 | 60 | 150 | no_ion
6 | 251.79 | 0.03848787 | -0.001436439 | 0 | 1.718345 | 1 | 60 | 150 | no_ion
6 | 200 | 0.03864951 | -0.001647167 | 0 | 1.718345 | 1 | 60 | 150 | no_ion
6 | 158.87 | 0.03884605 | -0.001836091 | 0 | 1.718345 | 1 | 60 | 150 | no_ion
6 | 126.19 | 0.03911455 | -0.002094244 | 0 | 1.718345 | 1 | 60 | 150 | no_ion
6 | 100.24 | 0.0394435 | -0.002356383 | 0 | 1.718345 | 1 | 60 | 150 | no_ion
6 | 79.621 | 0.03983871 | -0.002612363 | 0 | 1.718345 | 1 | 60 | 150 | no_ion
6 | 63.246 | 0.04031261 | -0.002861192 | 0 | 1.718345 | 1 | 60 | 150 | no_ion
6 | 50.238 | 0.04087029 | -0.003064736 | 0 | 1.718345 | 1 | 60 | 150 | no_ion
6 | 39.905 | 0.04147877 | -0.003203263 | 0 | 1.718345 | 1 | 60 | 150 | no_ion
6 | 31.698 | 0.04212039 | -0.003288145 | 0 | 1.718345 | 1 | 60 | 150 | no_ion
6 | 25.179 | 0.0427625 | -0.003277645 | 0 | 1.718345 | 1 | 60 | 150 | no_ion
6 | 20 | 0.04341642 | -0.003146228 | 0 | 1.718345 | 1 | 60 | 150 | no_ion
6 | 15.887 | 0.04407941 | -0.00286494 | 0 | 1.718345 | 1 | 60 | 150 | no_ion
6 | 12.619 | 0.04460036 | -0.002708971 | 0 | 1.718345 | 1 | 60 | 150 | no_ion
6 | 10.024 | 0.04502741 | -0.002520184 | 0 | 1.718345 | 1 | 60 | 150 | no_ion
6 | 7.9621 | 0.04531269 | -0.002334242 | 0 | 1.718345 | 1 | 60 | 150 | no_ion
6 | 6.3246 | 0.04570023 | -0.00215065 | 0 | 1.718345 | 1 | 60 | 150 | no_ion
6 | 5.0238 | 0.04586808 | -0.002006857 | 0 | 1.718345 | 1 | 60 | 150 | no_ion
6 | 3.9905 | 0.04626164 | -0.001948151 | 0 | 1.718345 | 1 | 60 | 150 | no_ion
6 | 3.1698 | 0.04639135 | -0.001758188 | 0 | 1.718345 | 1 | 60 | 150 | no_ion
6 | 2.5179 | 0.04668075 | -0.001761642 | 0 | 1.718345 | 1 | 60 | 150 | no_ion
6 | 2 | 0.0467941 | -0.001633761 | 0 | 1.718345 | 1 | 60 | 150 | no_ion
6 | 1.5887 | 0.0470044 | -0.001465187 | 0 | 1.718345 | 1 | 60 | 150 | no_ion
6 | 1.2619 | 0.04739334 | -0.001355429 | 0 | 1.718345 | 1 | 60 | 150 | no_ion
6 | 1.0024 | 0.04758006 | -0.001298099 | 0 | 1.718345 | 1 | 60 | 150 | no_ion
6 | 0.79621 | 0.04769494 | -0.001166279 | 0 | 1.718345 | 1 | 60 | 150 | no_ion
6 | 0.63246 | 0.04745877 | -0.00119364 | 0 | 1.718345 | 1 | 60 | 150 | no_ion
6 | 0.50238 | 0.04804736 | -0.001078592 | 0 | 1.718345 | 1 | 60 | 150 | no_ion
6 | 0.39905 | 0.04797363 | -0.0009125936 | 0 | 1.718345 | 1 | 60 | 150 | no_ion
6 | 0.31623 | 0.04816313 | -0.0007723757 | 0 | 1.718345 | 1 | 60 | 150 | no_ion
6 | 0.25119 | 0.04810634 | -0.001043971 | 0 | 1.718345 | 1 | 60 | 150 | no_ion
6 | 0.2 | 0.04831831 | -0.001265218 | 0 | 1.718345 | 1 | 60 | 150 | no_ion
6 | 0.15849 | 0.04837273 | -0.0005736978 | 0 | 1.718345 | 1 | 60 | 150 | no_ion
6 | 0.12619 | 0.04859004 | -0.0005551831 | 0 | 1.718345 | 1 | 60 | 150 | no_ion
6 | 0.1 | 0.04835809 | -0.0006184162 | 0 | 1.718345 | 1 | 60 | 150 | no_ion
6 | 0.079621 | 0.04837409 | -0.0005922892 | 0 | 1.718345 | 1 | 60 | 150 | no_ion
6 | 0.063246 | 0.04872592 | -0.0004595276 | 0 | 1.718345 | 1 | 60 | 150 | no_ion
6 | 0.050238 | 0.04876667 | -0.00010673 | 0 | 1.718345 | 1 | 60 | 150 | no_ion
6 | 0.039905 | 0.04847174 | -0.0004778494 | 0 | 1.718345 | 1 | 60 | 150 | no_ion
6 | 0.031698 | 0.04879035 | -0.0003084551 | 0 | 1.718345 | 1 | 60 | 150 | no_ion
6 | 0.025179 | 0.0485441 | -0.000137063 | 0 | 1.718345 | 1 | 60 | 150 | no_ion
6 | 0.02 | 0.04832389 | -0.0002103897 | 0 | 1.718345 | 1 | 60 | 150 | no_ion
6 | 0.015887 | 0.04862414 | -8.881074e-05 | 0 | 1.718345 | 1 | 60 | 150 | no_ion
6 | 0.012619 | 0.04885128 | -6.472512e-05 | 0 | 1.718345 | 1 | 60 | 150 | no_ion
6 | 0.010024 | 0.04870628 | 6.590087e-06 | 0 | 1.718345 | 1 | 60 | 150 | no_ion