## Sheet1
Time(h) | Freq | Zreal | Zimag | ppm | mean_voltage | current | temperature | flow | Label
0 | 19980.47 | 0.0409991 | 0.0084418 | 0 | 1.743422 | 1 | 60 | 150 | no_ion
0 | 15878.91 | 0.0409208 | 0.0066902 | 0 | 1.743422 | 1 | 60 | 150 | no_ion
0 | 12597.66 | 0.0409073 | 0.0052705 | 0 | 1.743422 | 1 | 60 | 150 | no_ion
0 | 10019.53 | 0.0409262 | 0.0041548 | 0 | 1.743422 | 1 | 60 | 150 | no_ion
0 | 7928.241 | 0.0409069 | 0.0032308 | 0 | 1.743422 | 1 | 60 | 150 | no_ion
0 | 6307.871 | 0.0408997 | 0.0025041 | 0 | 1.743422 | 1 | 60 | 150 | no_ion
0 | 5034.722 | 0.0409243 | 0.001913 | 0 | 1.743422 | 1 | 60 | 150 | no_ion
0 | 3993.056 | 0.0409249 | 0.0014206 | 0 | 1.743422 | 1 | 60 | 150 | no_ion
0 | 3144.055 | 0.0409537 | 0.0010058 | 0 | 1.743422 | 1 | 60 | 150 | no_ion
0 | 2519.531 | 0.0410208 | 0.0006829 | 0 | 1.743422 | 1 | 60 | 150 | no_ion
0 | 2000.762 | 0.0410813 | 0.0004 | 0 | 1.743422 | 1 | 60 | 150 | no_ion
0 | 1580.669 | 0.0411221 | 0.0001499 | 0 | 1.743422 | 1 | 60 | 150 | no_ion
0 | 1253.634 | 0.0411846 | -6.307777e-05 | 0 | 1.743422 | 1 | 60 | 150 | no_ion
0 | 1000.702 | 0.0412819 | -0.0002555 | 0 | 1.743422 | 1 | 60 | 150 | no_ion
0 | 790.0281 | 0.0413203 | -0.0004393 | 0 | 1.743422 | 1 | 60 | 150 | no_ion
0 | 628.811 | 0.0414798 | -0.0006076 | 0 | 1.743422 | 1 | 60 | 150 | no_ion
0 | 502.2321 | 0.041564 | -0.0007702 | 0 | 1.743422 | 1 | 60 | 150 | no_ion
0 | 400.1524 | 0.0417004 | -0.000954 | 0 | 1.743422 | 1 | 60 | 150 | no_ion
0 | 315.5048 | 0.0418229 | -0.0011565 | 0 | 1.743422 | 1 | 60 | 150 | no_ion
0 | 252.0161 | 0.0419625 | -0.0013641 | 0 | 1.743422 | 1 | 60 | 150 | no_ion
0 | 200.3205 | 0.0421757 | -0.0015962 | 0 | 1.743422 | 1 | 60 | 150 | no_ion
0 | 158.0056 | 0.0423753 | -0.0018531 | 0 | 1.743422 | 1 | 60 | 150 | no_ion
0 | 125.558 | 0.0426479 | -0.002118 | 0 | 1.743422 | 1 | 60 | 150 | no_ion
0 | 99.734 | 0.0429615 | -0.0023994 | 0 | 1.743422 | 1 | 60 | 150 | no_ion
0 | 79.44915 | 0.0434062 | -0.0026593 | 0 | 1.743422 | 1 | 60 | 150 | no_ion
0 | 62.91946 | 0.0439515 | -0.0029138 | 0 | 1.743422 | 1 | 60 | 150 | no_ion
0 | 49.86702 | 0.0444668 | -0.0031184 | 0 | 1.743422 | 1 | 60 | 150 | no_ion
0 | 38.42213 | 0.0451826 | -0.003265 | 0 | 1.743422 | 1 | 60 | 150 | no_ion
0 | 31.25 | 0.0457319 | -0.003307 | 0 | 1.743422 | 1 | 60 | 150 | no_ion
0 | 24.93351 | 0.0463805 | -0.0032652 | 0 | 1.743422 | 1 | 60 | 150 | no_ion
0 | 20.03205 | 0.0469308 | -0.0031651 | 0 | 1.743422 | 1 | 60 | 150 | no_ion
0 | 15.625 | 0.0474935 | -0.0029942 | 0 | 1.743422 | 1 | 60 | 150 | no_ion
0 | 12.46675 | 0.0479869 | -0.0028003 | 0 | 1.743422 | 1 | 60 | 150 | no_ion
0 | 9.9734 | 0.0483882 | -0.0026114 | 0 | 1.743422 | 1 | 60 | 150 | no_ion
0 | 7.971939 | 0.0487266 | -0.0024104 | 0 | 1.743422 | 1 | 60 | 150 | no_ion
0 | 6.351626 | 0.0490408 | -0.0022378 | 0 | 1.743422 | 1 | 60 | 150 | no_ion
0 | 5.013369 | 0.0493389 | -0.0020712 | 0 | 1.743422 | 1 | 60 | 150 | no_ion
0 | 3.985969 | 0.0495776 | -0.0019458 | 0 | 1.743422 | 1 | 60 | 150 | no_ion
0 | 3.175813 | 0.0497994 | -0.0018063 | 0 | 1.743422 | 1 | 60 | 150 | no_ion
0 | 2.516103 | 0.0500035 | -0.0017037 | 0 | 1.743422 | 1 | 60 | 150 | no_ion
0 | 1.99553 | 0.0502313 | -0.0016449 | 0 | 1.743422 | 1 | 60 | 150 | no_ion
0 | 1.587906 | 0.0506434 | -0.0015665 | 0 | 1.743422 | 1 | 60 | 150 | no_ion
0 | 1.258052 | 0.0505784 | -0.0013398 | 0 | 1.743422 | 1 | 60 | 150 | no_ion
0 | 0.997765 | 0.0506563 | -0.0014144 | 0 | 1.743422 | 1 | 60 | 150 | no_ion
0 | 0.7927448 | 0.0509133 | -0.0014421 | 0 | 1.743422 | 1 | 60 | 150 | no_ion
0 | 0.6290258 | 0.0513115 | -0.001098 | 0 | 1.743422 | 1 | 60 | 150 | no_ion
0 | 0.4988825 | 0.0512205 | -0.0010229 | 0 | 1.743422 | 1 | 60 | 150 | no_ion
0 | 0.3985969 | 0.0513569 | -0.0011598 | 0 | 1.743422 | 1 | 60 | 150 | no_ion
0 | 0.316723 | 0.0515162 | -0.0010577 | 0 | 1.743422 | 1 | 60 | 150 | no_ion
0 | 0.2514753 | 0.0517743 | -0.0007475 | 0 | 1.743422 | 1 | 60 | 150 | no_ion
0 | 0.1999787 | 0.0519446 | -0.0008198 | 0 | 1.743422 | 1 | 60 | 150 | no_ion
0 | 0.1587906 | 0.0522798 | -0.0008405 | 0 | 1.743422 | 1 | 60 | 150 | no_ion
0 | 0.1260081 | 0.052149 | -0.0008407 | 0 | 1.743422 | 1 | 60 | 150 | no_ion
0 | 0.1001603 | 0.0521309 | -0.000521 | 0 | 1.743422 | 1 | 60 | 150 | no_ion
0 | 0.0795031 | 0.0522811 | -0.0004052 | 0 | 1.743422 | 1 | 60 | 150 | no_ion
0 | 0.0631398 | 0.0522069 | -0.000312 | 0 | 1.743422 | 1 | 60 | 150 | no_ion
0 | 0.050123 | 0.052152 | -0.0007285 | 0 | 1.743422 | 1 | 60 | 150 | no_ion
0 | 0.0398326 | 0.0525879 | -0.0001589 | 0 | 1.743422 | 1 | 60 | 150 | no_ion
0 | 0.0316381 | 0.0525441 | -0.0001463 | 0 | 1.743422 | 1 | 60 | 150 | no_ion
0 | 0.025126 | 0.0521944 | -0.0001738 | 0 | 1.743422 | 1 | 60 | 150 | no_ion
0 | 0.019957 | 0.0525193 | -0.0003137 | 0 | 1.743422 | 1 | 60 | 150 | no_ion
0 | 0.015849 | 0.0523601 | -6.367378e-05 | 0 | 1.743422 | 1 | 60 | 150 | no_ion
0 | 0.01259 | 0.0522466 | -7.200167e-05 | 0 | 1.743422 | 1 | 60 | 150 | no_ion
0 | 0.0100006 | 0.052414 | -0.0002051 | 0 | 1.743422 | 1 | 60 | 150 | no_ion
2 | 19980.47 | 0.0409537 | 0.0084225 | 0 | 1.743371 | 1 | 60 | 150 | no_ion
2 | 15878.91 | 0.0408949 | 0.0066823 | 0 | 1.743371 | 1 | 60 | 150 | no_ion
2 | 12597.66 | 0.0408375 | 0.0052755 | 0 | 1.743371 | 1 | 60 | 150 | no_ion
2 | 10019.53 | 0.0408195 | 0.0041616 | 0 | 1.743371 | 1 | 60 | 150 | no_ion
2 | 7928.241 | 0.0408455 | 0.0032183 | 0 | 1.743371 | 1 | 60 | 150 | no_ion
2 | 6307.871 | 0.040903 | 0.0024913 | 0 | 1.743371 | 1 | 60 | 150 | no_ion
2 | 5034.722 | 0.040902 | 0.0019111 | 0 | 1.743371 | 1 | 60 | 150 | no_ion
2 | 3993.056 | 0.040926 | 0.0014211 | 0 | 1.743371 | 1 | 60 | 150 | no_ion
2 | 3144.055 | 0.0409251 | 0.0010014 | 0 | 1.743371 | 1 | 60 | 150 | no_ion
2 | 2519.531 | 0.0409397 | 0.0006834 | 0 | 1.743371 | 1 | 60 | 150 | no_ion
2 | 2000.762 | 0.0410204 | 0.0004005 | 0 | 1.743371 | 1 | 60 | 150 | no_ion
2 | 1580.669 | 0.0410569 | 0.000151 | 0 | 1.743371 | 1 | 60 | 150 | no_ion
2 | 1253.634 | 0.0411559 | -6.494348e-05 | 0 | 1.743371 | 1 | 60 | 150 | no_ion
2 | 1000.702 | 0.0412159 | -0.0002555 | 0 | 1.743371 | 1 | 60 | 150 | no_ion
2 | 790.0281 | 0.0412998 | -0.0004427 | 0 | 1.743371 | 1 | 60 | 150 | no_ion
2 | 628.811 | 0.0413954 | -0.0006108 | 0 | 1.743371 | 1 | 60 | 150 | no_ion
2 | 502.2321 | 0.0415115 | -0.0007723 | 0 | 1.743371 | 1 | 60 | 150 | no_ion
2 | 400.1524 | 0.0416402 | -0.0009558 | 0 | 1.743371 | 1 | 60 | 150 | no_ion
2 | 315.5048 | 0.0417527 | -0.0011539 | 0 | 1.743371 | 1 | 60 | 150 | no_ion
2 | 252.0161 | 0.041905 | -0.0013629 | 0 | 1.743371 | 1 | 60 | 150 | no_ion
2 | 200.3205 | 0.0421176 | -0.0015966 | 0 | 1.743371 | 1 | 60 | 150 | no_ion
2 | 158.0056 | 0.0422985 | -0.0018532 | 0 | 1.743371 | 1 | 60 | 150 | no_ion
2 | 125.558 | 0.0426426 | -0.0021258 | 0 | 1.743371 | 1 | 60 | 150 | no_ion
2 | 99.734 | 0.042971 | -0.0023971 | 0 | 1.743371 | 1 | 60 | 150 | no_ion
2 | 79.44915 | 0.0433936 | -0.0026574 | 0 | 1.743371 | 1 | 60 | 150 | no_ion
2 | 62.91946 | 0.0438701 | -0.0029191 | 0 | 1.743371 | 1 | 60 | 150 | no_ion
2 | 49.86702 | 0.0444212 | -0.0031178 | 0 | 1.743371 | 1 | 60 | 150 | no_ion
2 | 38.42213 | 0.0450968 | -0.0032623 | 0 | 1.743371 | 1 | 60 | 150 | no_ion
2 | 31.25 | 0.0456566 | -0.0033038 | 0 | 1.743371 | 1 | 60 | 150 | no_ion
2 | 24.93351 | 0.0463159 | -0.0032606 | 0 | 1.743371 | 1 | 60 | 150 | no_ion
2 | 20.03205 | 0.0468734 | -0.0031613 | 0 | 1.743371 | 1 | 60 | 150 | no_ion
2 | 15.625 | 0.0474428 | -0.0029888 | 0 | 1.743371 | 1 | 60 | 150 | no_ion
2 | 12.46675 | 0.0478996 | -0.0027952 | 0 | 1.743371 | 1 | 60 | 150 | no_ion
2 | 9.9734 | 0.048269 | -0.0026094 | 0 | 1.743371 | 1 | 60 | 150 | no_ion
2 | 7.971939 | 0.0486785 | -0.0024165 | 0 | 1.743371 | 1 | 60 | 150 | no_ion
2 | 6.351626 | 0.0489894 | -0.0022258 | 0 | 1.743371 | 1 | 60 | 150 | no_ion
2 | 5.013369 | 0.0492337 | -0.0020404 | 0 | 1.743371 | 1 | 60 | 150 | no_ion
2 | 3.985969 | 0.0495422 | -0.0019418 | 0 | 1.743371 | 1 | 60 | 150 | no_ion
2 | 3.175813 | 0.0498106 | -0.0017699 | 0 | 1.743371 | 1 | 60 | 150 | no_ion
2 | 2.516103 | 0.0500388 | -0.0016969 | 0 | 1.743371 | 1 | 60 | 150 | no_ion
2 | 1.99553 | 0.0501908 | -0.001602 | 0 | 1.743371 | 1 | 60 | 150 | no_ion
2 | 1.587906 | 0.0502809 | -0.0014754 | 0 | 1.743371 | 1 | 60 | 150 | no_ion
2 | 1.258052 | 0.0506174 | -0.0015093 | 0 | 1.743371 | 1 | 60 | 150 | no_ion
2 | 0.997765 | 0.0507583 | -0.0014295 | 0 | 1.743371 | 1 | 60 | 150 | no_ion
2 | 0.7927448 | 0.0511337 | -0.0012154 | 0 | 1.743371 | 1 | 60 | 150 | no_ion
2 | 0.6290258 | 0.0510399 | -0.0013295 | 0 | 1.743371 | 1 | 60 | 150 | no_ion
2 | 0.4988825 | 0.0514395 | -0.00107 | 0 | 1.743371 | 1 | 60 | 150 | no_ion
2 | 0.3985969 | 0.0513877 | -0.0008517 | 0 | 1.743371 | 1 | 60 | 150 | no_ion
2 | 0.316723 | 0.0517505 | -0.0008253 | 0 | 1.743371 | 1 | 60 | 150 | no_ion
2 | 0.2514753 | 0.0518683 | -0.0007693 | 0 | 1.743371 | 1 | 60 | 150 | no_ion
2 | 0.1999787 | 0.0519328 | -0.0010807 | 0 | 1.743371 | 1 | 60 | 150 | no_ion
2 | 0.1587906 | 0.0517263 | -0.0009252 | 0 | 1.743371 | 1 | 60 | 150 | no_ion
2 | 0.1260081 | 0.0518933 | -0.0007337 | 0 | 1.743371 | 1 | 60 | 150 | no_ion
2 | 0.1001603 | 0.0520939 | -0.0003801 | 0 | 1.743371 | 1 | 60 | 150 | no_ion
2 | 0.0795031 | 0.0521433 | -0.0005451 | 0 | 1.743371 | 1 | 60 | 150 | no_ion
2 | 0.0631398 | 0.0521493 | -0.0004607 | 0 | 1.743371 | 1 | 60 | 150 | no_ion
2 | 0.050123 | 0.0522244 | -0.0003558 | 0 | 1.743371 | 1 | 60 | 150 | no_ion
2 | 0.0398326 | 0.0524274 | -0.0001825 | 0 | 1.743371 | 1 | 60 | 150 | no_ion
2 | 0.0316381 | 0.0523261 | -0.0001095 | 0 | 1.743371 | 1 | 60 | 150 | no_ion
2 | 0.025126 | 0.0520588 | -0.0003489 | 0 | 1.743371 | 1 | 60 | 150 | no_ion
2 | 0.019957 | 0.0522703 | -0.0001099 | 0 | 1.743371 | 1 | 60 | 150 | no_ion
2 | 0.015849 | 0.0523236 | -0.0001744 | 0 | 1.743371 | 1 | 60 | 150 | no_ion
2 | 0.01259 | 0.0523056 | -6.793276e-05 | 0 | 1.743371 | 1 | 60 | 150 | no_ion
2 | 0.0100006 | 0.0523669 | -7.791078e-05 | 0 | 1.743371 | 1 | 60 | 150 | no_ion
4 | 19980.47 | 0.0409422 | 0.0084336 | 0 | 1.743491 | 1 | 60 | 150 | no_ion
4 | 15878.91 | 0.040891 | 0.0066844 | 0 | 1.743491 | 1 | 60 | 150 | no_ion
4 | 12597.66 | 0.0408651 | 0.0052719 | 0 | 1.743491 | 1 | 60 | 150 | no_ion
4 | 10019.53 | 0.0408274 | 0.0041462 | 0 | 1.743491 | 1 | 60 | 150 | no_ion
4 | 7928.241 | 0.0408391 | 0.0032257 | 0 | 1.743491 | 1 | 60 | 150 | no_ion
4 | 6307.871 | 0.0408782 | 0.0024983 | 0 | 1.743491 | 1 | 60 | 150 | no_ion
4 | 5034.722 | 0.0408811 | 0.0019124 | 0 | 1.743491 | 1 | 60 | 150 | no_ion
4 | 3993.056 | 0.0409343 | 0.001422 | 0 | 1.743491 | 1 | 60 | 150 | no_ion
4 | 3144.055 | 0.0409243 | 0.0010024 | 0 | 1.743491 | 1 | 60 | 150 | no_ion
4 | 2519.531 | 0.0409856 | 0.000683 | 0 | 1.743491 | 1 | 60 | 150 | no_ion
4 | 2000.762 | 0.041028 | 0.0004002 | 0 | 1.743491 | 1 | 60 | 150 | no_ion
4 | 1580.669 | 0.0410534 | 0.0001514 | 0 | 1.743491 | 1 | 60 | 150 | no_ion
4 | 1253.634 | 0.0411531 | -6.449106e-05 | 0 | 1.743491 | 1 | 60 | 150 | no_ion
4 | 1000.702 | 0.0411915 | -0.0002581 | 0 | 1.743491 | 1 | 60 | 150 | no_ion
4 | 790.0281 | 0.0412512 | -0.0004429 | 0 | 1.743491 | 1 | 60 | 150 | no_ion
4 | 628.811 | 0.0413715 | -0.0006099 | 0 | 1.743491 | 1 | 60 | 150 | no_ion
4 | 502.2321 | 0.0414467 | -0.0007737 | 0 | 1.743491 | 1 | 60 | 150 | no_ion
4 | 400.1524 | 0.0415692 | -0.0009543 | 0 | 1.743491 | 1 | 60 | 150 | no_ion
4 | 315.5048 | 0.0416952 | -0.0011589 | 0 | 1.743491 | 1 | 60 | 150 | no_ion
4 | 252.0161 | 0.0418576 | -0.0013629 | 0 | 1.743491 | 1 | 60 | 150 | no_ion
4 | 200.3205 | 0.0420469 | -0.0015957 | 0 | 1.743491 | 1 | 60 | 150 | no_ion
4 | 158.0056 | 0.0423144 | -0.0018591 | 0 | 1.743491 | 1 | 60 | 150 | no_ion
4 | 125.558 | 0.0425604 | -0.0021222 | 0 | 1.743491 | 1 | 60 | 150 | no_ion
4 | 99.734 | 0.0429042 | -0.002398 | 0 | 1.743491 | 1 | 60 | 150 | no_ion
4 | 79.44915 | 0.0433422 | -0.0026621 | 0 | 1.743491 | 1 | 60 | 150 | no_ion
4 | 62.91946 | 0.0438477 | -0.0029147 | 0 | 1.743491 | 1 | 60 | 150 | no_ion
4 | 49.86702 | 0.0443546 | -0.0031132 | 0 | 1.743491 | 1 | 60 | 150 | no_ion
4 | 38.42213 | 0.0450444 | -0.0032585 | 0 | 1.743491 | 1 | 60 | 150 | no_ion
4 | 31.25 | 0.0456494 | -0.0032973 | 0 | 1.743491 | 1 | 60 | 150 | no_ion
4 | 24.93351 | 0.0462525 | -0.0032589 | 0 | 1.743491 | 1 | 60 | 150 | no_ion
4 | 20.03205 | 0.0468354 | -0.0031558 | 0 | 1.743491 | 1 | 60 | 150 | no_ion
4 | 15.625 | 0.0474267 | -0.002979 | 0 | 1.743491 | 1 | 60 | 150 | no_ion
4 | 12.46675 | 0.0478473 | -0.0027878 | 0 | 1.743491 | 1 | 60 | 150 | no_ion
4 | 9.9734 | 0.0482401 | -0.002599 | 0 | 1.743491 | 1 | 60 | 150 | no_ion
4 | 7.971939 | 0.0486145 | -0.002407 | 0 | 1.743491 | 1 | 60 | 150 | no_ion
4 | 6.351626 | 0.0489469 | -0.0022119 | 0 | 1.743491 | 1 | 60 | 150 | no_ion
4 | 5.013369 | 0.0492129 | -0.0020401 | 0 | 1.743491 | 1 | 60 | 150 | no_ion
4 | 3.985969 | 0.0494484 | -0.0019103 | 0 | 1.743491 | 1 | 60 | 150 | no_ion
4 | 3.175813 | 0.0497538 | -0.001783 | 0 | 1.743491 | 1 | 60 | 150 | no_ion
4 | 2.516103 | 0.0499092 | -0.0017049 | 0 | 1.743491 | 1 | 60 | 150 | no_ion
4 | 1.99553 | 0.0501296 | -0.0016302 | 0 | 1.743491 | 1 | 60 | 150 | no_ion
4 | 1.587906 | 0.0502934 | -0.0014966 | 0 | 1.743491 | 1 | 60 | 150 | no_ion
4 | 1.258052 | 0.0506145 | -0.0014309 | 0 | 1.743491 | 1 | 60 | 150 | no_ion
4 | 0.997765 | 0.0508246 | -0.0014044 | 0 | 1.743491 | 1 | 60 | 150 | no_ion
4 | 0.7927448 | 0.0508623 | -0.0012498 | 0 | 1.743491 | 1 | 60 | 150 | no_ion
4 | 0.6290258 | 0.0512883 | -0.0012786 | 0 | 1.743491 | 1 | 60 | 150 | no_ion
4 | 0.4988825 | 0.0512666 | -0.0011154 | 0 | 1.743491 | 1 | 60 | 150 | no_ion
4 | 0.3985969 | 0.0516158 | -0.0009685 | 0 | 1.743491 | 1 | 60 | 150 | no_ion
4 | 0.316723 | 0.0515671 | -0.0009422 | 0 | 1.743491 | 1 | 60 | 150 | no_ion
4 | 0.2514753 | 0.0516788 | -0.0010633 | 0 | 1.743491 | 1 | 60 | 150 | no_ion
4 | 0.1999787 | 0.0517706 | -0.0009236 | 0 | 1.743491 | 1 | 60 | 150 | no_ion
4 | 0.1587906 | 0.0517299 | -0.0008538 | 0 | 1.743491 | 1 | 60 | 150 | no_ion
4 | 0.1260081 | 0.0519822 | -0.0004448 | 0 | 1.743491 | 1 | 60 | 150 | no_ion
4 | 0.1001603 | 0.0520798 | -0.0006076 | 0 | 1.743491 | 1 | 60 | 150 | no_ion
4 | 0.0795031 | 0.0521671 | -0.0004216 | 0 | 1.743491 | 1 | 60 | 150 | no_ion
4 | 0.0631398 | 0.0520773 | -0.0003795 | 0 | 1.743491 | 1 | 60 | 150 | no_ion
4 | 0.050123 | 0.0522406 | -0.0002585 | 0 | 1.743491 | 1 | 60 | 150 | no_ion
4 | 0.0398326 | 0.0522118 | -0.0002928 | 0 | 1.743491 | 1 | 60 | 150 | no_ion
4 | 0.0316381 | 0.052162 | -0.0002017 | 0 | 1.743491 | 1 | 60 | 150 | no_ion
4 | 0.025126 | 0.0521561 | -3.944508e-05 | 0 | 1.743491 | 1 | 60 | 150 | no_ion
4 | 0.019957 | 0.0523168 | -0.0001115 | 0 | 1.743491 | 1 | 60 | 150 | no_ion
4 | 0.015849 | 0.0522709 | -0.0002058 | 0 | 1.743491 | 1 | 60 | 150 | no_ion
4 | 0.01259 | 0.0523727 | -7.719288e-05 | 0 | 1.743491 | 1 | 60 | 150 | no_ion
4 | 0.0100006 | 0.0524064 | -0.0001638 | 0 | 1.743491 | 1 | 60 | 150 | no_ion
6 | 19980.47 | 0.0408988 | 0.0084285 | 0 | 1.743562 | 1 | 60 | 150 | no_ion
6 | 15878.91 | 0.0408373 | 0.0066877 | 0 | 1.743562 | 1 | 60 | 150 | no_ion
6 | 12597.66 | 0.0408024 | 0.0052737 | 0 | 1.743562 | 1 | 60 | 150 | no_ion
6 | 10019.53 | 0.0407976 | 0.0041465 | 0 | 1.743562 | 1 | 60 | 150 | no_ion
6 | 7928.241 | 0.0407458 | 0.0032212 | 0 | 1.743562 | 1 | 60 | 150 | no_ion
6 | 6307.871 | 0.0407739 | 0.002494 | 0 | 1.743562 | 1 | 60 | 150 | no_ion
6 | 5034.722 | 0.040844 | 0.0019103 | 0 | 1.743562 | 1 | 60 | 150 | no_ion
6 | 3993.056 | 0.0408408 | 0.0014177 | 0 | 1.743562 | 1 | 60 | 150 | no_ion
6 | 3144.055 | 0.0408944 | 0.0010045 | 0 | 1.743562 | 1 | 60 | 150 | no_ion
6 | 2519.531 | 0.0409299 | 0.0006839 | 0 | 1.743562 | 1 | 60 | 150 | no_ion
6 | 2000.762 | 0.0409285 | 0.0004009 | 0 | 1.743562 | 1 | 60 | 150 | no_ion
6 | 1580.669 | 0.0410392 | 0.0001513 | 0 | 1.743562 | 1 | 60 | 150 | no_ion
6 | 1253.634 | 0.0410695 | -6.577317e-05 | 0 | 1.743562 | 1 | 60 | 150 | no_ion
6 | 1000.702 | 0.0411418 | -0.0002548 | 0 | 1.743562 | 1 | 60 | 150 | no_ion
6 | 790.0281 | 0.0412316 | -0.0004428 | 0 | 1.743562 | 1 | 60 | 150 | no_ion
6 | 628.811 | 0.0413203 | -0.0006116 | 0 | 1.743562 | 1 | 60 | 150 | no_ion
6 | 502.2321 | 0.0414422 | -0.0007715 | 0 | 1.743562 | 1 | 60 | 150 | no_ion
6 | 400.1524 | 0.0415703 | -0.0009545 | 0 | 1.743562 | 1 | 60 | 150 | no_ion
6 | 315.5048 | 0.0416075 | -0.0011567 | 0 | 1.743562 | 1 | 60 | 150 | no_ion
6 | 252.0161 | 0.0418323 | -0.0013643 | 0 | 1.743562 | 1 | 60 | 150 | no_ion
6 | 200.3205 | 0.0420503 | -0.0015965 | 0 | 1.743562 | 1 | 60 | 150 | no_ion
6 | 158.0056 | 0.0422669 | -0.0018583 | 0 | 1.743562 | 1 | 60 | 150 | no_ion
6 | 125.558 | 0.0425482 | -0.0021222 | 0 | 1.743562 | 1 | 60 | 150 | no_ion
6 | 99.734 | 0.042899 | -0.0023979 | 0 | 1.743562 | 1 | 60 | 150 | no_ion
6 | 79.44915 | 0.0433702 | -0.0026627 | 0 | 1.743562 | 1 | 60 | 150 | no_ion
6 | 62.91946 | 0.0438345 | -0.0029156 | 0 | 1.743562 | 1 | 60 | 150 | no_ion
6 | 49.86702 | 0.0443822 | -0.0031129 | 0 | 1.743562 | 1 | 60 | 150 | no_ion
6 | 38.42213 | 0.0450584 | -0.0032575 | 0 | 1.743562 | 1 | 60 | 150 | no_ion
6 | 31.25 | 0.0456213 | -0.0033015 | 0 | 1.743562 | 1 | 60 | 150 | no_ion
6 | 24.93351 | 0.0462171 | -0.0032565 | 0 | 1.743562 | 1 | 60 | 150 | no_ion
6 | 20.03205 | 0.046789 | -0.003149 | 0 | 1.743562 | 1 | 60 | 150 | no_ion
6 | 15.625 | 0.0474128 | -0.0029747 | 0 | 1.743562 | 1 | 60 | 150 | no_ion
6 | 12.46675 | 0.0478161 | -0.0027864 | 0 | 1.743562 | 1 | 60 | 150 | no_ion
6 | 9.9734 | 0.0482343 | -0.0025892 | 0 | 1.743562 | 1 | 60 | 150 | no_ion
6 | 7.971939 | 0.0485626 | -0.002401 | 0 | 1.743562 | 1 | 60 | 150 | no_ion
6 | 6.351626 | 0.0489602 | -0.0022268 | 0 | 1.743562 | 1 | 60 | 150 | no_ion
6 | 5.013369 | 0.0491913 | -0.0020286 | 0 | 1.743562 | 1 | 60 | 150 | no_ion
6 | 3.985969 | 0.0495028 | -0.0018954 | 0 | 1.743562 | 1 | 60 | 150 | no_ion
6 | 3.175813 | 0.0497628 | -0.0017569 | 0 | 1.743562 | 1 | 60 | 150 | no_ion
6 | 2.516103 | 0.0498358 | -0.0017871 | 0 | 1.743562 | 1 | 60 | 150 | no_ion
6 | 1.99553 | 0.0501327 | -0.0015928 | 0 | 1.743562 | 1 | 60 | 150 | no_ion
6 | 1.587906 | 0.0503445 | -0.0014902 | 0 | 1.743562 | 1 | 60 | 150 | no_ion
6 | 1.258052 | 0.0505612 | -0.0013684 | 0 | 1.743562 | 1 | 60 | 150 | no_ion
6 | 0.997765 | 0.0507695 | -0.001321 | 0 | 1.743562 | 1 | 60 | 150 | no_ion
6 | 0.7927448 | 0.0509345 | -0.0014649 | 0 | 1.743562 | 1 | 60 | 150 | no_ion
6 | 0.6290258 | 0.0511933 | -0.0009957 | 0 | 1.743562 | 1 | 60 | 150 | no_ion
6 | 0.4988825 | 0.0513688 | -0.0010209 | 0 | 1.743562 | 1 | 60 | 150 | no_ion
6 | 0.3985969 | 0.0512495 | -0.0008389 | 0 | 1.743562 | 1 | 60 | 150 | no_ion
6 | 0.316723 | 0.0513418 | -0.0008265 | 0 | 1.743562 | 1 | 60 | 150 | no_ion
6 | 0.2514753 | 0.0512487 | -0.000773 | 0 | 1.743562 | 1 | 60 | 150 | no_ion
6 | 0.1999787 | 0.0517778 | -0.000967 | 0 | 1.743562 | 1 | 60 | 150 | no_ion
6 | 0.1587906 | 0.0516535 | -0.0006041 | 0 | 1.743562 | 1 | 60 | 150 | no_ion
6 | 0.1260081 | 0.0519433 | -0.0005976 | 0 | 1.743562 | 1 | 60 | 150 | no_ion
6 | 0.1001603 | 0.0519108 | -0.000474 | 0 | 1.743562 | 1 | 60 | 150 | no_ion
6 | 0.0795031 | 0.0521764 | -0.0005887 | 0 | 1.743562 | 1 | 60 | 150 | no_ion
6 | 0.0631398 | 0.0520823 | -0.0003571 | 0 | 1.743562 | 1 | 60 | 150 | no_ion
6 | 0.050123 | 0.0519842 | -0.0003919 | 0 | 1.743562 | 1 | 60 | 150 | no_ion
6 | 0.0398326 | 0.0520871 | -0.000354 | 0 | 1.743562 | 1 | 60 | 150 | no_ion
6 | 0.0316381 | 0.0521525 | -0.0003916 | 0 | 1.743562 | 1 | 60 | 150 | no_ion
6 | 0.025126 | 0.052146 | -0.0002552 | 0 | 1.743562 | 1 | 60 | 150 | no_ion
6 | 0.019957 | 0.0522936 | -0.0002655 | 0 | 1.743562 | 1 | 60 | 150 | no_ion
6 | 0.015849 | 0.0521414 | -0.0002255 | 0 | 1.743562 | 1 | 60 | 150 | no_ion
6 | 0.01259 | 0.0521254 | -0.0002229 | 0 | 1.743562 | 1 | 60 | 150 | no_ion
6 | 0.0100006 | 0.0521541 | -0.0001716 | 0 | 1.743562 | 1 | 60 | 150 | no_ion