## Sheet1
Time(h) | Freq | Zreal | Zimag | ppm | mean_voltage | current | temperature | flow | Label
0 | 19980.47 | 0.0392393 | 0.0121144 | 0.1 | 1.736789 | 1 | 60 | 150 | Cr3+_ion
0 | 15878.91 | 0.0391999 | 0.0096171 | 0.1 | 1.736789 | 1 | 60 | 150 | Cr3+_ion
0 | 12597.66 | 0.0392067 | 0.0076076 | 0.1 | 1.736789 | 1 | 60 | 150 | Cr3+_ion
0 | 10019.53 | 0.0391939 | 0.005999 | 0.1 | 1.736789 | 1 | 60 | 150 | Cr3+_ion
0 | 7928.241 | 0.039205 | 0.0046803 | 0.1 | 1.736789 | 1 | 60 | 150 | Cr3+_ion
0 | 6307.871 | 0.0392258 | 0.0036651 | 0.1 | 1.736789 | 1 | 60 | 150 | Cr3+_ion
0 | 5034.722 | 0.0392342 | 0.0028431 | 0.1 | 1.736789 | 1 | 60 | 150 | Cr3+_ion
0 | 3993.056 | 0.0392501 | 0.0021616 | 0.1 | 1.736789 | 1 | 60 | 150 | Cr3+_ion
0 | 3144.055 | 0.0392812 | 0.0015937 | 0.1 | 1.736789 | 1 | 60 | 150 | Cr3+_ion
0 | 2519.531 | 0.0393218 | 0.0011617 | 0.1 | 1.736789 | 1 | 60 | 150 | Cr3+_ion
0 | 2000.762 | 0.0393661 | 0.0007836 | 0.1 | 1.736789 | 1 | 60 | 150 | Cr3+_ion
0 | 1580.669 | 0.0394113 | 0.0004619 | 0.1 | 1.736789 | 1 | 60 | 150 | Cr3+_ion
0 | 1253.634 | 0.0394816 | 0.0001883 | 0.1 | 1.736789 | 1 | 60 | 150 | Cr3+_ion
0 | 1000.702 | 0.0395562 | -4.572465e-05 | 0.1 | 1.736789 | 1 | 60 | 150 | Cr3+_ion
0 | 790.0281 | 0.0396456 | -0.0002671 | 0.1 | 1.736789 | 1 | 60 | 150 | Cr3+_ion
0 | 628.811 | 0.0397245 | -0.0004565 | 0.1 | 1.736789 | 1 | 60 | 150 | Cr3+_ion
0 | 502.2321 | 0.0398383 | -0.0006367 | 0.1 | 1.736789 | 1 | 60 | 150 | Cr3+_ion
0 | 400.1524 | 0.039939 | -0.0008345 | 0.1 | 1.736789 | 1 | 60 | 150 | Cr3+_ion
0 | 315.5048 | 0.0400719 | -0.0010459 | 0.1 | 1.736789 | 1 | 60 | 150 | Cr3+_ion
0 | 252.0161 | 0.0401776 | -0.001258 | 0.1 | 1.736789 | 1 | 60 | 150 | Cr3+_ion
0 | 200.3205 | 0.0403652 | -0.0014945 | 0.1 | 1.736789 | 1 | 60 | 150 | Cr3+_ion
0 | 158.0056 | 0.040572 | -0.0017611 | 0.1 | 1.736789 | 1 | 60 | 150 | Cr3+_ion
0 | 125.558 | 0.0408562 | -0.0020344 | 0.1 | 1.736789 | 1 | 60 | 150 | Cr3+_ion
0 | 99.734 | 0.0412046 | -0.0023203 | 0.1 | 1.736789 | 1 | 60 | 150 | Cr3+_ion
0 | 79.44915 | 0.0416096 | -0.0025945 | 0.1 | 1.736789 | 1 | 60 | 150 | Cr3+_ion
0 | 62.91946 | 0.0420809 | -0.0028558 | 0.1 | 1.736789 | 1 | 60 | 150 | Cr3+_ion
0 | 49.86702 | 0.0426378 | -0.003058 | 0.1 | 1.736789 | 1 | 60 | 150 | Cr3+_ion
0 | 38.42213 | 0.0433281 | -0.003209 | 0.1 | 1.736789 | 1 | 60 | 150 | Cr3+_ion
0 | 31.25 | 0.0438713 | -0.0032531 | 0.1 | 1.736789 | 1 | 60 | 150 | Cr3+_ion
0 | 24.93351 | 0.0445019 | -0.0032149 | 0.1 | 1.736789 | 1 | 60 | 150 | Cr3+_ion
0 | 20.03205 | 0.0450466 | -0.0031111 | 0.1 | 1.736789 | 1 | 60 | 150 | Cr3+_ion
0 | 15.625 | 0.0456097 | -0.0029479 | 0.1 | 1.736789 | 1 | 60 | 150 | Cr3+_ion
0 | 12.46675 | 0.0460549 | -0.0027762 | 0.1 | 1.736789 | 1 | 60 | 150 | Cr3+_ion
0 | 9.9734 | 0.0464418 | -0.0026046 | 0.1 | 1.736789 | 1 | 60 | 150 | Cr3+_ion
0 | 7.971939 | 0.0467879 | -0.0024252 | 0.1 | 1.736789 | 1 | 60 | 150 | Cr3+_ion
0 | 6.351626 | 0.0471165 | -0.0022863 | 0.1 | 1.736789 | 1 | 60 | 150 | Cr3+_ion
0 | 5.013369 | 0.0473754 | -0.002121 | 0.1 | 1.736789 | 1 | 60 | 150 | Cr3+_ion
0 | 3.985969 | 0.0476451 | -0.0020144 | 0.1 | 1.736789 | 1 | 60 | 150 | Cr3+_ion
0 | 3.175813 | 0.0479549 | -0.0018982 | 0.1 | 1.736789 | 1 | 60 | 150 | Cr3+_ion
0 | 2.516103 | 0.0481629 | -0.0018861 | 0.1 | 1.736789 | 1 | 60 | 150 | Cr3+_ion
0 | 1.99553 | 0.0484515 | -0.0017561 | 0.1 | 1.736789 | 1 | 60 | 150 | Cr3+_ion
0 | 1.587906 | 0.0487115 | -0.0017103 | 0.1 | 1.736789 | 1 | 60 | 150 | Cr3+_ion
0 | 1.258052 | 0.0489334 | -0.0016456 | 0.1 | 1.736789 | 1 | 60 | 150 | Cr3+_ion
0 | 0.997765 | 0.0489863 | -0.0016087 | 0.1 | 1.736789 | 1 | 60 | 150 | Cr3+_ion
0 | 0.7927448 | 0.0493528 | -0.0015387 | 0.1 | 1.736789 | 1 | 60 | 150 | Cr3+_ion
0 | 0.6290258 | 0.0496353 | -0.0014449 | 0.1 | 1.736789 | 1 | 60 | 150 | Cr3+_ion
0 | 0.4988825 | 0.0498661 | -0.0013046 | 0.1 | 1.736789 | 1 | 60 | 150 | Cr3+_ion
0 | 0.3985969 | 0.0499177 | -0.0013999 | 0.1 | 1.736789 | 1 | 60 | 150 | Cr3+_ion
0 | 0.316723 | 0.050162 | -0.0011905 | 0.1 | 1.736789 | 1 | 60 | 150 | Cr3+_ion
0 | 0.2514753 | 0.0503939 | -0.0010574 | 0.1 | 1.736789 | 1 | 60 | 150 | Cr3+_ion
0 | 0.1999787 | 0.0505989 | -0.0010164 | 0.1 | 1.736789 | 1 | 60 | 150 | Cr3+_ion
0 | 0.1587906 | 0.0506805 | -0.0009483 | 0.1 | 1.736789 | 1 | 60 | 150 | Cr3+_ion
0 | 0.1260081 | 0.0509097 | -0.0008562 | 0.1 | 1.736789 | 1 | 60 | 150 | Cr3+_ion
0 | 0.1001603 | 0.0508483 | -0.0008115 | 0.1 | 1.736789 | 1 | 60 | 150 | Cr3+_ion
0 | 0.0795031 | 0.0510833 | -0.0007094 | 0.1 | 1.736789 | 1 | 60 | 150 | Cr3+_ion
0 | 0.0631398 | 0.0511906 | -0.0004542 | 0.1 | 1.736789 | 1 | 60 | 150 | Cr3+_ion
0 | 0.050123 | 0.0513354 | -0.0004423 | 0.1 | 1.736789 | 1 | 60 | 150 | Cr3+_ion
0 | 0.0398326 | 0.0511972 | -0.0003643 | 0.1 | 1.736789 | 1 | 60 | 150 | Cr3+_ion
0 | 0.0316381 | 0.0512808 | -0.0004133 | 0.1 | 1.736789 | 1 | 60 | 150 | Cr3+_ion
0 | 0.025126 | 0.0513354 | -0.0003123 | 0.1 | 1.736789 | 1 | 60 | 150 | Cr3+_ion
0 | 0.019957 | 0.0512571 | -0.0001216 | 0.1 | 1.736789 | 1 | 60 | 150 | Cr3+_ion
0 | 0.015849 | 0.0513926 | -0.0001287 | 0.1 | 1.736789 | 1 | 60 | 150 | Cr3+_ion
0 | 0.01259 | 0.0513939 | -0.0002027 | 0.1 | 1.736789 | 1 | 60 | 150 | Cr3+_ion
0 | 0.0100006 | 0.0514507 | -0.0002732 | 0.1 | 1.736789 | 1 | 60 | 150 | Cr3+_ion
2 | 19980.47 | 0.0393761 | 0.0121185 | 0.1 | 1.737607 | 1 | 60 | 150 | Cr3+_ion
2 | 15878.91 | 0.0393367 | 0.0096047 | 0.1 | 1.737607 | 1 | 60 | 150 | Cr3+_ion
2 | 12597.66 | 0.0393165 | 0.0075922 | 0.1 | 1.737607 | 1 | 60 | 150 | Cr3+_ion
2 | 10019.53 | 0.0392896 | 0.0059859 | 0.1 | 1.737607 | 1 | 60 | 150 | Cr3+_ion
2 | 7928.241 | 0.0393123 | 0.0046839 | 0.1 | 1.737607 | 1 | 60 | 150 | Cr3+_ion
2 | 6307.871 | 0.0393206 | 0.0036631 | 0.1 | 1.737607 | 1 | 60 | 150 | Cr3+_ion
2 | 5034.722 | 0.0393213 | 0.0028398 | 0.1 | 1.737607 | 1 | 60 | 150 | Cr3+_ion
2 | 3993.056 | 0.0393516 | 0.0021621 | 0.1 | 1.737607 | 1 | 60 | 150 | Cr3+_ion
2 | 3144.055 | 0.0393704 | 0.001591 | 0.1 | 1.737607 | 1 | 60 | 150 | Cr3+_ion
2 | 2519.531 | 0.0393687 | 0.0011604 | 0.1 | 1.737607 | 1 | 60 | 150 | Cr3+_ion
2 | 2000.762 | 0.0394102 | 0.0007845 | 0.1 | 1.737607 | 1 | 60 | 150 | Cr3+_ion
2 | 1580.669 | 0.0394623 | 0.0004587 | 0.1 | 1.737607 | 1 | 60 | 150 | Cr3+_ion
2 | 1253.634 | 0.0395226 | 0.0001895 | 0.1 | 1.737607 | 1 | 60 | 150 | Cr3+_ion
2 | 1000.702 | 0.0395962 | -4.42059e-05 | 0.1 | 1.737607 | 1 | 60 | 150 | Cr3+_ion
2 | 790.0281 | 0.039677 | -0.0002659 | 0.1 | 1.737607 | 1 | 60 | 150 | Cr3+_ion
2 | 628.811 | 0.0397484 | -0.0004594 | 0.1 | 1.737607 | 1 | 60 | 150 | Cr3+_ion
2 | 502.2321 | 0.0398742 | -0.0006391 | 0.1 | 1.737607 | 1 | 60 | 150 | Cr3+_ion
2 | 400.1524 | 0.0399944 | -0.0008315 | 0.1 | 1.737607 | 1 | 60 | 150 | Cr3+_ion
2 | 315.5048 | 0.0401009 | -0.0010445 | 0.1 | 1.737607 | 1 | 60 | 150 | Cr3+_ion
2 | 252.0161 | 0.0402401 | -0.0012563 | 0.1 | 1.737607 | 1 | 60 | 150 | Cr3+_ion
2 | 200.3205 | 0.040384 | -0.0014951 | 0.1 | 1.737607 | 1 | 60 | 150 | Cr3+_ion
2 | 158.0056 | 0.0406583 | -0.0017602 | 0.1 | 1.737607 | 1 | 60 | 150 | Cr3+_ion
2 | 125.558 | 0.0409379 | -0.0020318 | 0.1 | 1.737607 | 1 | 60 | 150 | Cr3+_ion
2 | 99.734 | 0.0412516 | -0.0023161 | 0.1 | 1.737607 | 1 | 60 | 150 | Cr3+_ion
2 | 79.44915 | 0.0416898 | -0.0025861 | 0.1 | 1.737607 | 1 | 60 | 150 | Cr3+_ion
2 | 62.91946 | 0.0421444 | -0.0028486 | 0.1 | 1.737607 | 1 | 60 | 150 | Cr3+_ion
2 | 49.86702 | 0.0426956 | -0.0030567 | 0.1 | 1.737607 | 1 | 60 | 150 | Cr3+_ion
2 | 38.42213 | 0.0433791 | -0.0032068 | 0.1 | 1.737607 | 1 | 60 | 150 | Cr3+_ion
2 | 31.25 | 0.043945 | -0.0032534 | 0.1 | 1.737607 | 1 | 60 | 150 | Cr3+_ion
2 | 24.93351 | 0.0445537 | -0.0032163 | 0.1 | 1.737607 | 1 | 60 | 150 | Cr3+_ion
2 | 20.03205 | 0.045066 | -0.0031204 | 0.1 | 1.737607 | 1 | 60 | 150 | Cr3+_ion
2 | 15.625 | 0.0456528 | -0.0029515 | 0.1 | 1.737607 | 1 | 60 | 150 | Cr3+_ion
2 | 12.46675 | 0.0461179 | -0.0027865 | 0.1 | 1.737607 | 1 | 60 | 150 | Cr3+_ion
2 | 9.9734 | 0.0465254 | -0.0026034 | 0.1 | 1.737607 | 1 | 60 | 150 | Cr3+_ion
2 | 7.971939 | 0.046861 | -0.0024403 | 0.1 | 1.737607 | 1 | 60 | 150 | Cr3+_ion
2 | 6.351626 | 0.0472263 | -0.0022873 | 0.1 | 1.737607 | 1 | 60 | 150 | Cr3+_ion
2 | 5.013369 | 0.0474597 | -0.0021175 | 0.1 | 1.737607 | 1 | 60 | 150 | Cr3+_ion
2 | 3.985969 | 0.0477483 | -0.002035 | 0.1 | 1.737607 | 1 | 60 | 150 | Cr3+_ion
2 | 3.175813 | 0.0480009 | -0.001943 | 0.1 | 1.737607 | 1 | 60 | 150 | Cr3+_ion
2 | 2.516103 | 0.0482859 | -0.0018659 | 0.1 | 1.737607 | 1 | 60 | 150 | Cr3+_ion
2 | 1.99553 | 0.0485384 | -0.0017579 | 0.1 | 1.737607 | 1 | 60 | 150 | Cr3+_ion
2 | 1.587906 | 0.0487071 | -0.0017189 | 0.1 | 1.737607 | 1 | 60 | 150 | Cr3+_ion
2 | 1.258052 | 0.049009 | -0.0016088 | 0.1 | 1.737607 | 1 | 60 | 150 | Cr3+_ion
2 | 0.997765 | 0.049326 | -0.0015778 | 0.1 | 1.737607 | 1 | 60 | 150 | Cr3+_ion
2 | 0.7927448 | 0.0495055 | -0.0015233 | 0.1 | 1.737607 | 1 | 60 | 150 | Cr3+_ion
2 | 0.6290258 | 0.0496796 | -0.0015176 | 0.1 | 1.737607 | 1 | 60 | 150 | Cr3+_ion
2 | 0.4988825 | 0.0498615 | -0.0014319 | 0.1 | 1.737607 | 1 | 60 | 150 | Cr3+_ion
2 | 0.3985969 | 0.0501188 | -0.0013523 | 0.1 | 1.737607 | 1 | 60 | 150 | Cr3+_ion
2 | 0.316723 | 0.0502693 | -0.0011305 | 0.1 | 1.737607 | 1 | 60 | 150 | Cr3+_ion
2 | 0.2514753 | 0.0505416 | -0.0012249 | 0.1 | 1.737607 | 1 | 60 | 150 | Cr3+_ion
2 | 0.1999787 | 0.0506825 | -0.0011675 | 0.1 | 1.737607 | 1 | 60 | 150 | Cr3+_ion
2 | 0.1587906 | 0.0507556 | -0.0010193 | 0.1 | 1.737607 | 1 | 60 | 150 | Cr3+_ion
2 | 0.1260081 | 0.0512393 | -0.0008364 | 0.1 | 1.737607 | 1 | 60 | 150 | Cr3+_ion
2 | 0.1001603 | 0.0512884 | -0.0007313 | 0.1 | 1.737607 | 1 | 60 | 150 | Cr3+_ion
2 | 0.0795031 | 0.0512531 | -0.0007207 | 0.1 | 1.737607 | 1 | 60 | 150 | Cr3+_ion
2 | 0.0631398 | 0.0514756 | -0.0006672 | 0.1 | 1.737607 | 1 | 60 | 150 | Cr3+_ion
2 | 0.050123 | 0.0513749 | -0.000264 | 0.1 | 1.737607 | 1 | 60 | 150 | Cr3+_ion
2 | 0.0398326 | 0.0513352 | -0.0003744 | 0.1 | 1.737607 | 1 | 60 | 150 | Cr3+_ion
2 | 0.0316381 | 0.0513347 | -0.0003833 | 0.1 | 1.737607 | 1 | 60 | 150 | Cr3+_ion
2 | 0.025126 | 0.0514192 | -0.0003161 | 0.1 | 1.737607 | 1 | 60 | 150 | Cr3+_ion
2 | 0.019957 | 0.0511786 | -0.0003555 | 0.1 | 1.737607 | 1 | 60 | 150 | Cr3+_ion
2 | 0.015849 | 0.0514533 | -0.0002468 | 0.1 | 1.737607 | 1 | 60 | 150 | Cr3+_ion
2 | 0.01259 | 0.0516872 | -0.0002807 | 0.1 | 1.737607 | 1 | 60 | 150 | Cr3+_ion
2 | 0.0100006 | 0.05151 | -0.0002011 | 0.1 | 1.737607 | 1 | 60 | 150 | Cr3+_ion
4 | 19980.47 | 0.0393939 | 0.0121176 | 0.1 | 1.738575 | 1 | 60 | 150 | Cr3+_ion
4 | 15878.91 | 0.0393501 | 0.0096002 | 0.1 | 1.738575 | 1 | 60 | 150 | Cr3+_ion
4 | 12597.66 | 0.0393276 | 0.007585 | 0.1 | 1.738575 | 1 | 60 | 150 | Cr3+_ion
4 | 10019.53 | 0.039294 | 0.005994 | 0.1 | 1.738575 | 1 | 60 | 150 | Cr3+_ion
4 | 7928.241 | 0.0393346 | 0.0046793 | 0.1 | 1.738575 | 1 | 60 | 150 | Cr3+_ion
4 | 6307.871 | 0.0393569 | 0.003654 | 0.1 | 1.738575 | 1 | 60 | 150 | Cr3+_ion
4 | 5034.722 | 0.0393609 | 0.002841 | 0.1 | 1.738575 | 1 | 60 | 150 | Cr3+_ion
4 | 3993.056 | 0.0393878 | 0.0021603 | 0.1 | 1.738575 | 1 | 60 | 150 | Cr3+_ion
4 | 3144.055 | 0.0394034 | 0.001593 | 0.1 | 1.738575 | 1 | 60 | 150 | Cr3+_ion
4 | 2519.531 | 0.0394575 | 0.0011556 | 0.1 | 1.738575 | 1 | 60 | 150 | Cr3+_ion
4 | 2000.762 | 0.0395098 | 0.0007851 | 0.1 | 1.738575 | 1 | 60 | 150 | Cr3+_ion
4 | 1580.669 | 0.0395504 | 0.0004591 | 0.1 | 1.738575 | 1 | 60 | 150 | Cr3+_ion
4 | 1253.634 | 0.0396361 | 0.0001853 | 0.1 | 1.738575 | 1 | 60 | 150 | Cr3+_ion
4 | 1000.702 | 0.0397001 | -4.5106e-05 | 0.1 | 1.738575 | 1 | 60 | 150 | Cr3+_ion
4 | 790.0281 | 0.0397904 | -0.0002672 | 0.1 | 1.738575 | 1 | 60 | 150 | Cr3+_ion
4 | 628.811 | 0.0398426 | -0.0004557 | 0.1 | 1.738575 | 1 | 60 | 150 | Cr3+_ion
4 | 502.2321 | 0.0399373 | -0.0006388 | 0.1 | 1.738575 | 1 | 60 | 150 | Cr3+_ion
4 | 400.1524 | 0.0400525 | -0.000828 | 0.1 | 1.738575 | 1 | 60 | 150 | Cr3+_ion
4 | 315.5048 | 0.0401865 | -0.0010403 | 0.1 | 1.738575 | 1 | 60 | 150 | Cr3+_ion
4 | 252.0161 | 0.0403342 | -0.0012567 | 0.1 | 1.738575 | 1 | 60 | 150 | Cr3+_ion
4 | 200.3205 | 0.0405104 | -0.0014912 | 0.1 | 1.738575 | 1 | 60 | 150 | Cr3+_ion
4 | 158.0056 | 0.04074 | -0.0017536 | 0.1 | 1.738575 | 1 | 60 | 150 | Cr3+_ion
4 | 125.558 | 0.0410233 | -0.0020292 | 0.1 | 1.738575 | 1 | 60 | 150 | Cr3+_ion
4 | 99.734 | 0.0413505 | -0.0023098 | 0.1 | 1.738575 | 1 | 60 | 150 | Cr3+_ion
4 | 79.44915 | 0.0417628 | -0.0025856 | 0.1 | 1.738575 | 1 | 60 | 150 | Cr3+_ion
4 | 62.91946 | 0.0422128 | -0.0028456 | 0.1 | 1.738575 | 1 | 60 | 150 | Cr3+_ion
4 | 49.86702 | 0.0427618 | -0.003056 | 0.1 | 1.738575 | 1 | 60 | 150 | Cr3+_ion
4 | 38.42213 | 0.0434541 | -0.0032068 | 0.1 | 1.738575 | 1 | 60 | 150 | Cr3+_ion
4 | 31.25 | 0.0440306 | -0.0032488 | 0.1 | 1.738575 | 1 | 60 | 150 | Cr3+_ion
4 | 24.93351 | 0.0446185 | -0.0032149 | 0.1 | 1.738575 | 1 | 60 | 150 | Cr3+_ion
4 | 20.03205 | 0.0451715 | -0.003121 | 0.1 | 1.738575 | 1 | 60 | 150 | Cr3+_ion
4 | 15.625 | 0.0457468 | -0.0029575 | 0.1 | 1.738575 | 1 | 60 | 150 | Cr3+_ion
4 | 12.46675 | 0.0461819 | -0.0027836 | 0.1 | 1.738575 | 1 | 60 | 150 | Cr3+_ion
4 | 9.9734 | 0.0465888 | -0.0026253 | 0.1 | 1.738575 | 1 | 60 | 150 | Cr3+_ion
4 | 7.971939 | 0.0469536 | -0.0024531 | 0.1 | 1.738575 | 1 | 60 | 150 | Cr3+_ion
4 | 6.351626 | 0.0472501 | -0.0022875 | 0.1 | 1.738575 | 1 | 60 | 150 | Cr3+_ion
4 | 5.013369 | 0.0475923 | -0.0021605 | 0.1 | 1.738575 | 1 | 60 | 150 | Cr3+_ion
4 | 3.985969 | 0.047831 | -0.0020342 | 0.1 | 1.738575 | 1 | 60 | 150 | Cr3+_ion
4 | 3.175813 | 0.0481554 | -0.0019539 | 0.1 | 1.738575 | 1 | 60 | 150 | Cr3+_ion
4 | 2.516103 | 0.048392 | -0.0018732 | 0.1 | 1.738575 | 1 | 60 | 150 | Cr3+_ion
4 | 1.99553 | 0.0486559 | -0.0018038 | 0.1 | 1.738575 | 1 | 60 | 150 | Cr3+_ion
4 | 1.587906 | 0.0488738 | -0.0017261 | 0.1 | 1.738575 | 1 | 60 | 150 | Cr3+_ion
4 | 1.258052 | 0.0491109 | -0.0017035 | 0.1 | 1.738575 | 1 | 60 | 150 | Cr3+_ion
4 | 0.997765 | 0.0494064 | -0.0015475 | 0.1 | 1.738575 | 1 | 60 | 150 | Cr3+_ion
4 | 0.7927448 | 0.0495683 | -0.0015545 | 0.1 | 1.738575 | 1 | 60 | 150 | Cr3+_ion
4 | 0.6290258 | 0.049768 | -0.0015087 | 0.1 | 1.738575 | 1 | 60 | 150 | Cr3+_ion
4 | 0.4988825 | 0.0500074 | -0.0015512 | 0.1 | 1.738575 | 1 | 60 | 150 | Cr3+_ion
4 | 0.3985969 | 0.0503134 | -0.0014502 | 0.1 | 1.738575 | 1 | 60 | 150 | Cr3+_ion
4 | 0.316723 | 0.050364 | -0.0013384 | 0.1 | 1.738575 | 1 | 60 | 150 | Cr3+_ion
4 | 0.2514753 | 0.0506213 | -0.0012547 | 0.1 | 1.738575 | 1 | 60 | 150 | Cr3+_ion
4 | 0.1999787 | 0.0505882 | -0.0011224 | 0.1 | 1.738575 | 1 | 60 | 150 | Cr3+_ion
4 | 0.1587906 | 0.0508809 | -0.0009772 | 0.1 | 1.738575 | 1 | 60 | 150 | Cr3+_ion
4 | 0.1260081 | 0.0511686 | -0.0009396 | 0.1 | 1.738575 | 1 | 60 | 150 | Cr3+_ion
4 | 0.1001603 | 0.0511829 | -0.0007721 | 0.1 | 1.738575 | 1 | 60 | 150 | Cr3+_ion
4 | 0.0795031 | 0.0512996 | -0.0007739 | 0.1 | 1.738575 | 1 | 60 | 150 | Cr3+_ion
4 | 0.0631398 | 0.0514731 | -0.0007538 | 0.1 | 1.738575 | 1 | 60 | 150 | Cr3+_ion
4 | 0.050123 | 0.0514303 | -0.0006349 | 0.1 | 1.738575 | 1 | 60 | 150 | Cr3+_ion
4 | 0.0398326 | 0.0513368 | -0.0004338 | 0.1 | 1.738575 | 1 | 60 | 150 | Cr3+_ion
4 | 0.0316381 | 0.051591 | -0.0002812 | 0.1 | 1.738575 | 1 | 60 | 150 | Cr3+_ion
4 | 0.025126 | 0.0514179 | -0.0002982 | 0.1 | 1.738575 | 1 | 60 | 150 | Cr3+_ion
4 | 0.019957 | 0.0516147 | -0.0002569 | 0.1 | 1.738575 | 1 | 60 | 150 | Cr3+_ion
4 | 0.015849 | 0.0515314 | -0.0001909 | 0.1 | 1.738575 | 1 | 60 | 150 | Cr3+_ion
4 | 0.01259 | 0.0515994 | -0.0002116 | 0.1 | 1.738575 | 1 | 60 | 150 | Cr3+_ion
4 | 0.0100006 | 0.0517499 | -0.000249 | 0.1 | 1.738575 | 1 | 60 | 150 | Cr3+_ion
6 | 19980.47 | 0.0394892 | 0.0121081 | 0.1 | 1.739289 | 1 | 60 | 150 | Cr3+_ion
6 | 15878.91 | 0.0394471 | 0.0096045 | 0.1 | 1.739289 | 1 | 60 | 150 | Cr3+_ion
6 | 12597.66 | 0.0394236 | 0.0075827 | 0.1 | 1.739289 | 1 | 60 | 150 | Cr3+_ion
6 | 10019.53 | 0.0393989 | 0.0059882 | 0.1 | 1.739289 | 1 | 60 | 150 | Cr3+_ion
6 | 7928.241 | 0.0394237 | 0.0046778 | 0.1 | 1.739289 | 1 | 60 | 150 | Cr3+_ion
6 | 6307.871 | 0.03943 | 0.0036492 | 0.1 | 1.739289 | 1 | 60 | 150 | Cr3+_ion
6 | 5034.722 | 0.0394319 | 0.0028397 | 0.1 | 1.739289 | 1 | 60 | 150 | Cr3+_ion
6 | 3993.056 | 0.0394744 | 0.0021605 | 0.1 | 1.739289 | 1 | 60 | 150 | Cr3+_ion
6 | 3144.055 | 0.0395143 | 0.0015895 | 0.1 | 1.739289 | 1 | 60 | 150 | Cr3+_ion
6 | 2519.531 | 0.0395301 | 0.0011578 | 0.1 | 1.739289 | 1 | 60 | 150 | Cr3+_ion
6 | 2000.762 | 0.0395871 | 0.0007819 | 0.1 | 1.739289 | 1 | 60 | 150 | Cr3+_ion
6 | 1580.669 | 0.0396474 | 0.0004567 | 0.1 | 1.739289 | 1 | 60 | 150 | Cr3+_ion
6 | 1253.634 | 0.0397041 | 0.0001882 | 0.1 | 1.739289 | 1 | 60 | 150 | Cr3+_ion
6 | 1000.702 | 0.0397799 | -4.315127e-05 | 0.1 | 1.739289 | 1 | 60 | 150 | Cr3+_ion
6 | 790.0281 | 0.0398685 | -0.0002674 | 0.1 | 1.739289 | 1 | 60 | 150 | Cr3+_ion
6 | 628.811 | 0.0399443 | -0.0004552 | 0.1 | 1.739289 | 1 | 60 | 150 | Cr3+_ion
6 | 502.2321 | 0.0400359 | -0.0006339 | 0.1 | 1.739289 | 1 | 60 | 150 | Cr3+_ion
6 | 400.1524 | 0.0401418 | -0.0008273 | 0.1 | 1.739289 | 1 | 60 | 150 | Cr3+_ion
6 | 315.5048 | 0.0402829 | -0.0010405 | 0.1 | 1.739289 | 1 | 60 | 150 | Cr3+_ion
6 | 252.0161 | 0.0404783 | -0.0012514 | 0.1 | 1.739289 | 1 | 60 | 150 | Cr3+_ion
6 | 200.3205 | 0.0406563 | -0.0014876 | 0.1 | 1.739289 | 1 | 60 | 150 | Cr3+_ion
6 | 158.0056 | 0.0408732 | -0.0017523 | 0.1 | 1.739289 | 1 | 60 | 150 | Cr3+_ion
6 | 125.558 | 0.0411382 | -0.0020219 | 0.1 | 1.739289 | 1 | 60 | 150 | Cr3+_ion
6 | 99.734 | 0.0414316 | -0.0023085 | 0.1 | 1.739289 | 1 | 60 | 150 | Cr3+_ion
6 | 79.44915 | 0.0418473 | -0.0025773 | 0.1 | 1.739289 | 1 | 60 | 150 | Cr3+_ion
6 | 62.91946 | 0.0423057 | -0.0028466 | 0.1 | 1.739289 | 1 | 60 | 150 | Cr3+_ion
6 | 49.86702 | 0.0428726 | -0.0030516 | 0.1 | 1.739289 | 1 | 60 | 150 | Cr3+_ion
6 | 38.42213 | 0.0435522 | -0.0032045 | 0.1 | 1.739289 | 1 | 60 | 150 | Cr3+_ion
6 | 31.25 | 0.0441169 | -0.0032456 | 0.1 | 1.739289 | 1 | 60 | 150 | Cr3+_ion
6 | 24.93351 | 0.0447316 | -0.0032134 | 0.1 | 1.739289 | 1 | 60 | 150 | Cr3+_ion
6 | 20.03205 | 0.0452518 | -0.0031251 | 0.1 | 1.739289 | 1 | 60 | 150 | Cr3+_ion
6 | 15.625 | 0.0458093 | -0.0029617 | 0.1 | 1.739289 | 1 | 60 | 150 | Cr3+_ion
6 | 12.46675 | 0.0462778 | -0.002805 | 0.1 | 1.739289 | 1 | 60 | 150 | Cr3+_ion
6 | 9.9734 | 0.0466847 | -0.0026219 | 0.1 | 1.739289 | 1 | 60 | 150 | Cr3+_ion
6 | 7.971939 | 0.0470469 | -0.0024502 | 0.1 | 1.739289 | 1 | 60 | 150 | Cr3+_ion
6 | 6.351626 | 0.0474106 | -0.002342 | 0.1 | 1.739289 | 1 | 60 | 150 | Cr3+_ion
6 | 5.013369 | 0.04771 | -0.0021565 | 0.1 | 1.739289 | 1 | 60 | 150 | Cr3+_ion
6 | 3.985969 | 0.0479556 | -0.0020774 | 0.1 | 1.739289 | 1 | 60 | 150 | Cr3+_ion
6 | 3.175813 | 0.0482296 | -0.0019814 | 0.1 | 1.739289 | 1 | 60 | 150 | Cr3+_ion
6 | 2.516103 | 0.0484953 | -0.0019372 | 0.1 | 1.739289 | 1 | 60 | 150 | Cr3+_ion
6 | 1.99553 | 0.0487828 | -0.0018427 | 0.1 | 1.739289 | 1 | 60 | 150 | Cr3+_ion
6 | 1.587906 | 0.0490089 | -0.0017915 | 0.1 | 1.739289 | 1 | 60 | 150 | Cr3+_ion
6 | 1.258052 | 0.049287 | -0.0017066 | 0.1 | 1.739289 | 1 | 60 | 150 | Cr3+_ion
6 | 0.997765 | 0.0494178 | -0.0016774 | 0.1 | 1.739289 | 1 | 60 | 150 | Cr3+_ion
6 | 0.7927448 | 0.0497205 | -0.0017068 | 0.1 | 1.739289 | 1 | 60 | 150 | Cr3+_ion
6 | 0.6290258 | 0.0499711 | -0.0015861 | 0.1 | 1.739289 | 1 | 60 | 150 | Cr3+_ion
6 | 0.4988825 | 0.0503194 | -0.0015084 | 0.1 | 1.739289 | 1 | 60 | 150 | Cr3+_ion
6 | 0.3985969 | 0.050425 | -0.0014253 | 0.1 | 1.739289 | 1 | 60 | 150 | Cr3+_ion
6 | 0.316723 | 0.0506411 | -0.0012814 | 0.1 | 1.739289 | 1 | 60 | 150 | Cr3+_ion
6 | 0.2514753 | 0.0507406 | -0.0012718 | 0.1 | 1.739289 | 1 | 60 | 150 | Cr3+_ion
6 | 0.1999787 | 0.0510415 | -0.0010611 | 0.1 | 1.739289 | 1 | 60 | 150 | Cr3+_ion
6 | 0.1587906 | 0.0512703 | -0.0011528 | 0.1 | 1.739289 | 1 | 60 | 150 | Cr3+_ion
6 | 0.1260081 | 0.0512404 | -0.0010259 | 0.1 | 1.739289 | 1 | 60 | 150 | Cr3+_ion
6 | 0.1001603 | 0.0515084 | -0.0008172 | 0.1 | 1.739289 | 1 | 60 | 150 | Cr3+_ion
6 | 0.0795031 | 0.0514595 | -0.0007557 | 0.1 | 1.739289 | 1 | 60 | 150 | Cr3+_ion
6 | 0.0631398 | 0.0517519 | -0.0006617 | 0.1 | 1.739289 | 1 | 60 | 150 | Cr3+_ion
6 | 0.050123 | 0.0516707 | -0.0007032 | 0.1 | 1.739289 | 1 | 60 | 150 | Cr3+_ion
6 | 0.0398326 | 0.0518339 | -0.0006793 | 0.1 | 1.739289 | 1 | 60 | 150 | Cr3+_ion
6 | 0.0316381 | 0.0518624 | -0.0003742 | 0.1 | 1.739289 | 1 | 60 | 150 | Cr3+_ion
6 | 0.025126 | 0.051974 | -0.0002411 | 0.1 | 1.739289 | 1 | 60 | 150 | Cr3+_ion
6 | 0.019957 | 0.0518637 | -0.0003503 | 0.1 | 1.739289 | 1 | 60 | 150 | Cr3+_ion
6 | 0.015849 | 0.0516749 | -0.0003564 | 0.1 | 1.739289 | 1 | 60 | 150 | Cr3+_ion
6 | 0.01259 | 0.0518823 | -0.0002319 | 0.1 | 1.739289 | 1 | 60 | 150 | Cr3+_ion
6 | 0.0100006 | 0.051931 | -0.0002149 | 0.1 | 1.739289 | 1 | 60 | 150 | Cr3+_ion