## Sheet1
Time(h) | Freq | Zreal | Zimag | ppm | mean_voltage | current | temperature | flow | Label
0 | 19980.47 | 0.0442874 | 0.00812 | 0 | 1.827855 | 1 | 60 | 150 | no_ion
0 | 15878.91 | 0.044421 | 0.0060246 | 0 | 1.827855 | 1 | 60 | 150 | no_ion
0 | 12597.66 | 0.0445808 | 0.0042937 | 0 | 1.827855 | 1 | 60 | 150 | no_ion
0 | 10019.53 | 0.0447478 | 0.0029081 | 0 | 1.827855 | 1 | 60 | 150 | no_ion
0 | 7928.241 | 0.0449603 | 0.0017197 | 0 | 1.827855 | 1 | 60 | 150 | no_ion
0 | 6307.871 | 0.0452006 | 0.0007367 | 0 | 1.827855 | 1 | 60 | 150 | no_ion
0 | 5034.722 | 0.0454786 | -0.0001029 | 0 | 1.827855 | 1 | 60 | 150 | no_ion
0 | 3993.056 | 0.0457791 | -0.0008662 | 0 | 1.827855 | 1 | 60 | 150 | no_ion
0 | 3144.055 | 0.0461052 | -0.0015754 | 0 | 1.827855 | 1 | 60 | 150 | no_ion
0 | 2519.531 | 0.0464258 | -0.0021864 | 0 | 1.827855 | 1 | 60 | 150 | no_ion
0 | 2000.762 | 0.0468355 | -0.0028083 | 0 | 1.827855 | 1 | 60 | 150 | no_ion
0 | 1580.669 | 0.0472912 | -0.003428 | 0 | 1.827855 | 1 | 60 | 150 | no_ion
0 | 1253.634 | 0.0478099 | -0.0040579 | 0 | 1.827855 | 1 | 60 | 150 | no_ion
0 | 1000.702 | 0.0484088 | -0.0046974 | 0 | 1.827855 | 1 | 60 | 150 | no_ion
0 | 790.0281 | 0.0490443 | -0.0053804 | 0 | 1.827855 | 1 | 60 | 150 | no_ion
0 | 628.811 | 0.0497031 | -0.0060704 | 0 | 1.827855 | 1 | 60 | 150 | no_ion
0 | 502.2321 | 0.0504895 | -0.0068134 | 0 | 1.827855 | 1 | 60 | 150 | no_ion
0 | 400.1524 | 0.0512608 | -0.0076149 | 0 | 1.827855 | 1 | 60 | 150 | no_ion
0 | 315.5048 | 0.0522814 | -0.0086037 | 0 | 1.827855 | 1 | 60 | 150 | no_ion
0 | 252.0161 | 0.0532601 | -0.0096392 | 0 | 1.827855 | 1 | 60 | 150 | no_ion
0 | 200.3205 | 0.0544521 | -0.0108464 | 0 | 1.827855 | 1 | 60 | 150 | no_ion
0 | 158.0056 | 0.0557928 | -0.0122329 | 0 | 1.827855 | 1 | 60 | 150 | no_ion
0 | 125.558 | 0.0573285 | -0.013745 | 0 | 1.827855 | 1 | 60 | 150 | no_ion
0 | 99.734 | 0.0590942 | -0.0153995 | 0 | 1.827855 | 1 | 60 | 150 | no_ion
0 | 79.44915 | 0.0615511 | -0.0172076 | 0 | 1.827855 | 1 | 60 | 150 | no_ion
0 | 62.91946 | 0.0639019 | -0.0190819 | 0 | 1.827855 | 1 | 60 | 150 | no_ion
0 | 49.86702 | 0.0666761 | -0.0210101 | 0 | 1.827855 | 1 | 60 | 150 | no_ion
0 | 38.42213 | 0.0701905 | -0.023178 | 0 | 1.827855 | 1 | 60 | 150 | no_ion
0 | 31.25 | 0.0731002 | -0.0248521 | 0 | 1.827855 | 1 | 60 | 150 | no_ion
0 | 24.93351 | 0.0767486 | -0.0266629 | 0 | 1.827855 | 1 | 60 | 150 | no_ion
0 | 20.03205 | 0.0803549 | -0.0282897 | 0 | 1.827855 | 1 | 60 | 150 | no_ion
0 | 15.625 | 0.0846733 | -0.0300642 | 0 | 1.827855 | 1 | 60 | 150 | no_ion
0 | 12.46675 | 0.0887513 | -0.0315915 | 0 | 1.827855 | 1 | 60 | 150 | no_ion
0 | 9.9734 | 0.0928754 | -0.0329238 | 0 | 1.827855 | 1 | 60 | 150 | no_ion
0 | 7.971939 | 0.0973089 | -0.0341104 | 0 | 1.827855 | 1 | 60 | 150 | no_ion
0 | 6.351626 | 0.1020084 | -0.0350811 | 0 | 1.827855 | 1 | 60 | 150 | no_ion
0 | 5.013369 | 0.1066827 | -0.0358574 | 0 | 1.827855 | 1 | 60 | 150 | no_ion
0 | 3.985969 | 0.1113156 | -0.0362972 | 0 | 1.827855 | 1 | 60 | 150 | no_ion
0 | 3.175813 | 0.1163909 | -0.0364765 | 0 | 1.827855 | 1 | 60 | 150 | no_ion
0 | 2.516103 | 0.1206735 | -0.0361122 | 0 | 1.827855 | 1 | 60 | 150 | no_ion
0 | 1.99553 | 0.1253078 | -0.0353309 | 0 | 1.827855 | 1 | 60 | 150 | no_ion
0 | 1.587906 | 0.1299142 | -0.0348308 | 0 | 1.827855 | 1 | 60 | 150 | no_ion
0 | 1.258052 | 0.1339986 | -0.033836 | 0 | 1.827855 | 1 | 60 | 150 | no_ion
0 | 0.997765 | 0.1384994 | -0.0323867 | 0 | 1.827855 | 1 | 60 | 150 | no_ion
0 | 0.7927448 | 0.1424312 | -0.030783 | 0 | 1.827855 | 1 | 60 | 150 | no_ion
0 | 0.6290258 | 0.1460584 | -0.0288257 | 0 | 1.827855 | 1 | 60 | 150 | no_ion
0 | 0.4988825 | 0.1493338 | -0.0264839 | 0 | 1.827855 | 1 | 60 | 150 | no_ion
0 | 0.3985969 | 0.1522488 | -0.0241402 | 0 | 1.827855 | 1 | 60 | 150 | no_ion
0 | 0.316723 | 0.1548018 | -0.0211503 | 0 | 1.827855 | 1 | 60 | 150 | no_ion
0 | 0.2514753 | 0.1566914 | -0.0182981 | 0 | 1.827855 | 1 | 60 | 150 | no_ion
0 | 0.1999787 | 0.1586847 | -0.0147925 | 0 | 1.827855 | 1 | 60 | 150 | no_ion
0 | 0.1587906 | 0.1599659 | -0.0115188 | 0 | 1.827855 | 1 | 60 | 150 | no_ion
0 | 0.1260081 | 0.1605852 | -0.0079731 | 0 | 1.827855 | 1 | 60 | 150 | no_ion
0 | 0.1001603 | 0.1606872 | -0.0040656 | 0 | 1.827855 | 1 | 60 | 150 | no_ion
0 | 0.0795031 | 0.1600608 | -0.0004553 | 0 | 1.827855 | 1 | 60 | 150 | no_ion
0 | 0.0631398 | 0.1592222 | 0.0031806 | 0 | 1.827855 | 1 | 60 | 150 | no_ion
0 | 0.050123 | 0.1579987 | 0.0061911 | 0 | 1.827855 | 1 | 60 | 150 | no_ion
0 | 0.0398326 | 0.1565222 | 0.0088511 | 0 | 1.827855 | 1 | 60 | 150 | no_ion
0 | 0.0316381 | 0.1547803 | 0.0106605 | 0 | 1.827855 | 1 | 60 | 150 | no_ion
0 | 0.025126 | 0.1527931 | 0.0117651 | 0 | 1.827855 | 1 | 60 | 150 | no_ion
0 | 0.019957 | 0.1509562 | 0.0128628 | 0 | 1.827855 | 1 | 60 | 150 | no_ion
0 | 0.015849 | 0.1492212 | 0.0135619 | 0 | 1.827855 | 1 | 60 | 150 | no_ion
0 | 0.01259 | 0.1475211 | 0.0143725 | 0 | 1.827855 | 1 | 60 | 150 | no_ion
0 | 0.0100006 | 0.145949 | 0.0146645 | 0 | 1.827855 | 1 | 60 | 150 | no_ion
2 | 19980.47 | 0.0442515 | 0.0081254 | 0 | 1.828592 | 1 | 60 | 150 | no_ion
2 | 15878.91 | 0.0443739 | 0.00602 | 0 | 1.828592 | 1 | 60 | 150 | no_ion
2 | 12597.66 | 0.0445501 | 0.0042836 | 0 | 1.828592 | 1 | 60 | 150 | no_ion
2 | 10019.53 | 0.0447464 | 0.0028934 | 0 | 1.828592 | 1 | 60 | 150 | no_ion
2 | 7928.241 | 0.044981 | 0.0016992 | 0 | 1.828592 | 1 | 60 | 150 | no_ion
2 | 6307.871 | 0.0452291 | 0.0007113 | 0 | 1.828592 | 1 | 60 | 150 | no_ion
2 | 5034.722 | 0.0454558 | -0.0001266 | 0 | 1.828592 | 1 | 60 | 150 | no_ion
2 | 3993.056 | 0.0457486 | -0.0008807 | 0 | 1.828592 | 1 | 60 | 150 | no_ion
2 | 3144.055 | 0.0461201 | -0.001605 | 0 | 1.828592 | 1 | 60 | 150 | no_ion
2 | 2519.531 | 0.0464315 | -0.0022179 | 0 | 1.828592 | 1 | 60 | 150 | no_ion
2 | 2000.762 | 0.0468574 | -0.0028501 | 0 | 1.828592 | 1 | 60 | 150 | no_ion
2 | 1580.669 | 0.0473129 | -0.0034762 | 0 | 1.828592 | 1 | 60 | 150 | no_ion
2 | 1253.634 | 0.0478431 | -0.0041155 | 0 | 1.828592 | 1 | 60 | 150 | no_ion
2 | 1000.702 | 0.0484041 | -0.0047521 | 0 | 1.828592 | 1 | 60 | 150 | no_ion
2 | 790.0281 | 0.0490597 | -0.0054468 | 0 | 1.828592 | 1 | 60 | 150 | no_ion
2 | 628.811 | 0.0497708 | -0.0061625 | 0 | 1.828592 | 1 | 60 | 150 | no_ion
2 | 502.2321 | 0.050514 | -0.006892 | 0 | 1.828592 | 1 | 60 | 150 | no_ion
2 | 400.1524 | 0.051353 | -0.0077396 | 0 | 1.828592 | 1 | 60 | 150 | no_ion
2 | 315.5048 | 0.0523075 | -0.0087068 | 0 | 1.828592 | 1 | 60 | 150 | no_ion
2 | 252.0161 | 0.0532716 | -0.0097336 | 0 | 1.828592 | 1 | 60 | 150 | no_ion
2 | 200.3205 | 0.0544318 | -0.0109354 | 0 | 1.828592 | 1 | 60 | 150 | no_ion
2 | 158.0056 | 0.0558144 | -0.0123426 | 0 | 1.828592 | 1 | 60 | 150 | no_ion
2 | 125.558 | 0.0574006 | -0.0138784 | 0 | 1.828592 | 1 | 60 | 150 | no_ion
2 | 99.734 | 0.0592201 | -0.0155726 | 0 | 1.828592 | 1 | 60 | 150 | no_ion
2 | 79.44915 | 0.0615864 | -0.0173725 | 0 | 1.828592 | 1 | 60 | 150 | no_ion
2 | 62.91946 | 0.0642286 | -0.0193312 | 0 | 1.828592 | 1 | 60 | 150 | no_ion
2 | 49.86702 | 0.0670219 | -0.0212555 | 0 | 1.828592 | 1 | 60 | 150 | no_ion
2 | 38.42213 | 0.0704283 | -0.0234022 | 0 | 1.828592 | 1 | 60 | 150 | no_ion
2 | 31.25 | 0.0734622 | -0.0250965 | 0 | 1.828592 | 1 | 60 | 150 | no_ion
2 | 24.93351 | 0.077071 | -0.0269012 | 0 | 1.828592 | 1 | 60 | 150 | no_ion
2 | 20.03205 | 0.0805759 | -0.028542 | 0 | 1.828592 | 1 | 60 | 150 | no_ion
2 | 15.625 | 0.0850227 | -0.0303388 | 0 | 1.828592 | 1 | 60 | 150 | no_ion
2 | 12.46675 | 0.0891684 | -0.0318167 | 0 | 1.828592 | 1 | 60 | 150 | no_ion
2 | 9.9734 | 0.0932156 | -0.0331392 | 0 | 1.828592 | 1 | 60 | 150 | no_ion
2 | 7.971939 | 0.0979096 | -0.034335 | 0 | 1.828592 | 1 | 60 | 150 | no_ion
2 | 6.351626 | 0.1024345 | -0.0353223 | 0 | 1.828592 | 1 | 60 | 150 | no_ion
2 | 5.013369 | 0.1071262 | -0.036059 | 0 | 1.828592 | 1 | 60 | 150 | no_ion
2 | 3.985969 | 0.1115312 | -0.0365222 | 0 | 1.828592 | 1 | 60 | 150 | no_ion
2 | 3.175813 | 0.1162795 | -0.0366534 | 0 | 1.828592 | 1 | 60 | 150 | no_ion
2 | 2.516103 | 0.1212332 | -0.0363326 | 0 | 1.828592 | 1 | 60 | 150 | no_ion
2 | 1.99553 | 0.1254476 | -0.0356654 | 0 | 1.828592 | 1 | 60 | 150 | no_ion
2 | 1.587906 | 0.130076 | -0.0350246 | 0 | 1.828592 | 1 | 60 | 150 | no_ion
2 | 1.258052 | 0.1344416 | -0.0340172 | 0 | 1.828592 | 1 | 60 | 150 | no_ion
2 | 0.997765 | 0.1388875 | -0.0326765 | 0 | 1.828592 | 1 | 60 | 150 | no_ion
2 | 0.7927448 | 0.1427426 | -0.0310433 | 0 | 1.828592 | 1 | 60 | 150 | no_ion
2 | 0.6290258 | 0.1463252 | -0.029015 | 0 | 1.828592 | 1 | 60 | 150 | no_ion
2 | 0.4988825 | 0.1498277 | -0.027113 | 0 | 1.828592 | 1 | 60 | 150 | no_ion
2 | 0.3985969 | 0.1528191 | -0.0244777 | 0 | 1.828592 | 1 | 60 | 150 | no_ion
2 | 0.316723 | 0.1551649 | -0.0216354 | 0 | 1.828592 | 1 | 60 | 150 | no_ion
2 | 0.2514753 | 0.1572792 | -0.0187709 | 0 | 1.828592 | 1 | 60 | 150 | no_ion
2 | 0.1999787 | 0.159165 | -0.0151117 | 0 | 1.828592 | 1 | 60 | 150 | no_ion
2 | 0.1587906 | 0.1602197 | -0.0118007 | 0 | 1.828592 | 1 | 60 | 150 | no_ion
2 | 0.1260081 | 0.1607786 | -0.0082609 | 0 | 1.828592 | 1 | 60 | 150 | no_ion
2 | 0.1001603 | 0.1607291 | -0.0044793 | 0 | 1.828592 | 1 | 60 | 150 | no_ion
2 | 0.0795031 | 0.1605072 | -0.0013902 | 0 | 1.828592 | 1 | 60 | 150 | no_ion
2 | 0.0631398 | 0.1597107 | 0.0028217 | 0 | 1.828592 | 1 | 60 | 150 | no_ion
2 | 0.050123 | 0.1585901 | 0.005864 | 0 | 1.828592 | 1 | 60 | 150 | no_ion
2 | 0.0398326 | 0.1570576 | 0.0086197 | 0 | 1.828592 | 1 | 60 | 150 | no_ion
2 | 0.0316381 | 0.1555237 | 0.0103585 | 0 | 1.828592 | 1 | 60 | 150 | no_ion
2 | 0.025126 | 0.153488 | 0.0118657 | 0 | 1.828592 | 1 | 60 | 150 | no_ion
2 | 0.019957 | 0.1514325 | 0.0128379 | 0 | 1.828592 | 1 | 60 | 150 | no_ion
2 | 0.015849 | 0.1500909 | 0.0138611 | 0 | 1.828592 | 1 | 60 | 150 | no_ion
2 | 0.01259 | 0.1485793 | 0.0144573 | 0 | 1.828592 | 1 | 60 | 150 | no_ion
2 | 0.0100006 | 0.146909 | 0.014749 | 0 | 1.828592 | 1 | 60 | 150 | no_ion
4 | 19980.47 | 0.0442381 | 0.0081072 | 0 | 1.829378 | 1 | 60 | 150 | no_ion
4 | 15878.91 | 0.0443688 | 0.0060101 | 0 | 1.829378 | 1 | 60 | 150 | no_ion
4 | 12597.66 | 0.0445081 | 0.004285 | 0 | 1.829378 | 1 | 60 | 150 | no_ion
4 | 10019.53 | 0.0447225 | 0.0028776 | 0 | 1.829378 | 1 | 60 | 150 | no_ion
4 | 7928.241 | 0.044945 | 0.0016794 | 0 | 1.829378 | 1 | 60 | 150 | no_ion
4 | 6307.871 | 0.0451317 | 0.0007111 | 0 | 1.829378 | 1 | 60 | 150 | no_ion
4 | 5034.722 | 0.0453979 | -0.0001378 | 0 | 1.829378 | 1 | 60 | 150 | no_ion
4 | 3993.056 | 0.0457373 | -0.0009113 | 0 | 1.829378 | 1 | 60 | 150 | no_ion
4 | 3144.055 | 0.0460454 | -0.0016282 | 0 | 1.829378 | 1 | 60 | 150 | no_ion
4 | 2519.531 | 0.0464396 | -0.0022613 | 0 | 1.829378 | 1 | 60 | 150 | no_ion
4 | 2000.762 | 0.0468612 | -0.0028979 | 0 | 1.829378 | 1 | 60 | 150 | no_ion
4 | 1580.669 | 0.0473268 | -0.003541 | 0 | 1.829378 | 1 | 60 | 150 | no_ion
4 | 1253.634 | 0.0478335 | -0.0041747 | 0 | 1.829378 | 1 | 60 | 150 | no_ion
4 | 1000.702 | 0.0483653 | -0.0048041 | 0 | 1.829378 | 1 | 60 | 150 | no_ion
4 | 790.0281 | 0.049049 | -0.0055141 | 0 | 1.829378 | 1 | 60 | 150 | no_ion
4 | 628.811 | 0.0497482 | -0.0062388 | 0 | 1.829378 | 1 | 60 | 150 | no_ion
4 | 502.2321 | 0.0505363 | -0.0069901 | 0 | 1.829378 | 1 | 60 | 150 | no_ion
4 | 400.1524 | 0.051433 | -0.007857 | 0 | 1.829378 | 1 | 60 | 150 | no_ion
4 | 315.5048 | 0.0523851 | -0.0088431 | 0 | 1.829378 | 1 | 60 | 150 | no_ion
4 | 252.0161 | 0.053414 | -0.0099075 | 0 | 1.829378 | 1 | 60 | 150 | no_ion
4 | 200.3205 | 0.0546007 | -0.0111325 | 0 | 1.829378 | 1 | 60 | 150 | no_ion
4 | 158.0056 | 0.0560204 | -0.0125689 | 0 | 1.829378 | 1 | 60 | 150 | no_ion
4 | 125.558 | 0.057575 | -0.0141011 | 0 | 1.829378 | 1 | 60 | 150 | no_ion
4 | 99.734 | 0.0593241 | -0.0157718 | 0 | 1.829378 | 1 | 60 | 150 | no_ion
4 | 79.44915 | 0.0619215 | -0.0176427 | 0 | 1.829378 | 1 | 60 | 150 | no_ion
4 | 62.91946 | 0.0644091 | -0.0195901 | 0 | 1.829378 | 1 | 60 | 150 | no_ion
4 | 49.86702 | 0.0672454 | -0.0215395 | 0 | 1.829378 | 1 | 60 | 150 | no_ion
4 | 38.42213 | 0.0708264 | -0.0237479 | 0 | 1.829378 | 1 | 60 | 150 | no_ion
4 | 31.25 | 0.073854 | -0.0254531 | 0 | 1.829378 | 1 | 60 | 150 | no_ion
4 | 24.93351 | 0.0776429 | -0.0272825 | 0 | 1.829378 | 1 | 60 | 150 | no_ion
4 | 20.03205 | 0.0811991 | -0.0289485 | 0 | 1.829378 | 1 | 60 | 150 | no_ion
4 | 15.625 | 0.0856972 | -0.0307519 | 0 | 1.829378 | 1 | 60 | 150 | no_ion
4 | 12.46675 | 0.0898234 | -0.0322594 | 0 | 1.829378 | 1 | 60 | 150 | no_ion
4 | 9.9734 | 0.0938117 | -0.0335908 | 0 | 1.829378 | 1 | 60 | 150 | no_ion
4 | 7.971939 | 0.0982149 | -0.0347698 | 0 | 1.829378 | 1 | 60 | 150 | no_ion
4 | 6.351626 | 0.103027 | -0.0357716 | 0 | 1.829378 | 1 | 60 | 150 | no_ion
4 | 5.013369 | 0.1075702 | -0.0365307 | 0 | 1.829378 | 1 | 60 | 150 | no_ion
4 | 3.985969 | 0.1123296 | -0.036934 | 0 | 1.829378 | 1 | 60 | 150 | no_ion
4 | 3.175813 | 0.1173034 | -0.0370412 | 0 | 1.829378 | 1 | 60 | 150 | no_ion
4 | 2.516103 | 0.1218777 | -0.0367326 | 0 | 1.829378 | 1 | 60 | 150 | no_ion
4 | 1.99553 | 0.1259663 | -0.036045 | 0 | 1.829378 | 1 | 60 | 150 | no_ion
4 | 1.587906 | 0.1308785 | -0.0354389 | 0 | 1.829378 | 1 | 60 | 150 | no_ion
4 | 1.258052 | 0.1351956 | -0.0344636 | 0 | 1.829378 | 1 | 60 | 150 | no_ion
4 | 0.997765 | 0.1397221 | -0.0329839 | 0 | 1.829378 | 1 | 60 | 150 | no_ion
4 | 0.7927448 | 0.1438097 | -0.0313616 | 0 | 1.829378 | 1 | 60 | 150 | no_ion
4 | 0.6290258 | 0.1474574 | -0.0293736 | 0 | 1.829378 | 1 | 60 | 150 | no_ion
4 | 0.4988825 | 0.150511 | -0.027376 | 0 | 1.829378 | 1 | 60 | 150 | no_ion
4 | 0.3985969 | 0.1537791 | -0.024713 | 0 | 1.829378 | 1 | 60 | 150 | no_ion
4 | 0.316723 | 0.1562281 | -0.0220362 | 0 | 1.829378 | 1 | 60 | 150 | no_ion
4 | 0.2514753 | 0.1583346 | -0.0188743 | 0 | 1.829378 | 1 | 60 | 150 | no_ion
4 | 0.1999787 | 0.1600555 | -0.0155534 | 0 | 1.829378 | 1 | 60 | 150 | no_ion
4 | 0.1587906 | 0.1614405 | -0.0121199 | 0 | 1.829378 | 1 | 60 | 150 | no_ion
4 | 0.1260081 | 0.1622846 | -0.0081488 | 0 | 1.829378 | 1 | 60 | 150 | no_ion
4 | 0.1001603 | 0.1623498 | -0.0046514 | 0 | 1.829378 | 1 | 60 | 150 | no_ion
4 | 0.0795031 | 0.1617831 | -0.0011021 | 0 | 1.829378 | 1 | 60 | 150 | no_ion
4 | 0.0631398 | 0.161142 | 0.0025939 | 0 | 1.829378 | 1 | 60 | 150 | no_ion
4 | 0.050123 | 0.1598111 | 0.0058313 | 0 | 1.829378 | 1 | 60 | 150 | no_ion
4 | 0.0398326 | 0.1585685 | 0.0085662 | 0 | 1.829378 | 1 | 60 | 150 | no_ion
4 | 0.0316381 | 0.1567976 | 0.0107529 | 0 | 1.829378 | 1 | 60 | 150 | no_ion
4 | 0.025126 | 0.1548506 | 0.0119438 | 0 | 1.829378 | 1 | 60 | 150 | no_ion
4 | 0.019957 | 0.1533 | 0.0132298 | 0 | 1.829378 | 1 | 60 | 150 | no_ion
4 | 0.015849 | 0.1516206 | 0.0143517 | 0 | 1.829378 | 1 | 60 | 150 | no_ion
4 | 0.01259 | 0.1498604 | 0.0145864 | 0 | 1.829378 | 1 | 60 | 150 | no_ion
4 | 0.0100006 | 0.1484186 | 0.0156208 | 0 | 1.829378 | 1 | 60 | 150 | no_ion
6 | 19980.47 | 0.0441976 | 0.0080837 | 0 | 1.831529 | 1 | 60 | 150 | no_ion
6 | 15878.91 | 0.044334 | 0.0059679 | 0 | 1.831529 | 1 | 60 | 150 | no_ion
6 | 12597.66 | 0.0445119 | 0.0042298 | 0 | 1.831529 | 1 | 60 | 150 | no_ion
6 | 10019.53 | 0.0447169 | 0.0028274 | 0 | 1.831529 | 1 | 60 | 150 | no_ion
6 | 7928.241 | 0.0449757 | 0.001619 | 0 | 1.831529 | 1 | 60 | 150 | no_ion
6 | 6307.871 | 0.0451988 | 0.0006304 | 0 | 1.831529 | 1 | 60 | 150 | no_ion
6 | 5034.722 | 0.0454579 | -0.0002232 | 0 | 1.831529 | 1 | 60 | 150 | no_ion
6 | 3993.056 | 0.045784 | -0.0010019 | 0 | 1.831529 | 1 | 60 | 150 | no_ion
6 | 3144.055 | 0.0460908 | -0.0017237 | 0 | 1.831529 | 1 | 60 | 150 | no_ion
6 | 2519.531 | 0.0464737 | -0.0023596 | 0 | 1.831529 | 1 | 60 | 150 | no_ion
6 | 2000.762 | 0.0469262 | -0.0030186 | 0 | 1.831529 | 1 | 60 | 150 | no_ion
6 | 1580.669 | 0.0474094 | -0.0036753 | 0 | 1.831529 | 1 | 60 | 150 | no_ion
6 | 1253.634 | 0.0479293 | -0.0043237 | 0 | 1.831529 | 1 | 60 | 150 | no_ion
6 | 1000.702 | 0.0485244 | -0.0049845 | 0 | 1.831529 | 1 | 60 | 150 | no_ion
6 | 790.0281 | 0.0492365 | -0.0057157 | 0 | 1.831529 | 1 | 60 | 150 | no_ion
6 | 628.811 | 0.0499838 | -0.0064691 | 0 | 1.831529 | 1 | 60 | 150 | no_ion
6 | 502.2321 | 0.0507636 | -0.0072409 | 0 | 1.831529 | 1 | 60 | 150 | no_ion
6 | 400.1524 | 0.0516033 | -0.008106 | 0 | 1.831529 | 1 | 60 | 150 | no_ion
6 | 315.5048 | 0.0526237 | -0.0091347 | 0 | 1.831529 | 1 | 60 | 150 | no_ion
6 | 252.0161 | 0.0536022 | -0.0101991 | 0 | 1.831529 | 1 | 60 | 150 | no_ion
6 | 200.3205 | 0.0548231 | -0.0114489 | 0 | 1.831529 | 1 | 60 | 150 | no_ion
6 | 158.0056 | 0.0562081 | -0.0128996 | 0 | 1.831529 | 1 | 60 | 150 | no_ion
6 | 125.558 | 0.0579594 | -0.0145334 | 0 | 1.831529 | 1 | 60 | 150 | no_ion
6 | 99.734 | 0.0598275 | -0.016276 | 0 | 1.831529 | 1 | 60 | 150 | no_ion
6 | 79.44915 | 0.0623699 | -0.0181579 | 0 | 1.831529 | 1 | 60 | 150 | no_ion
6 | 62.91946 | 0.0650941 | -0.0201876 | 0 | 1.831529 | 1 | 60 | 150 | no_ion
6 | 49.86702 | 0.0679948 | -0.0221784 | 0 | 1.831529 | 1 | 60 | 150 | no_ion
6 | 38.42213 | 0.071593 | -0.0244443 | 0 | 1.831529 | 1 | 60 | 150 | no_ion
6 | 31.25 | 0.0747229 | -0.0261882 | 0 | 1.831529 | 1 | 60 | 150 | no_ion
6 | 24.93351 | 0.0784677 | -0.0280589 | 0 | 1.831529 | 1 | 60 | 150 | no_ion
6 | 20.03205 | 0.082223 | -0.0297972 | 0 | 1.831529 | 1 | 60 | 150 | no_ion
6 | 15.625 | 0.0868557 | -0.0316213 | 0 | 1.831529 | 1 | 60 | 150 | no_ion
6 | 12.46675 | 0.0910671 | -0.0331595 | 0 | 1.831529 | 1 | 60 | 150 | no_ion
6 | 9.9734 | 0.0953334 | -0.0345428 | 0 | 1.831529 | 1 | 60 | 150 | no_ion
6 | 7.971939 | 0.0997413 | -0.0357793 | 0 | 1.831529 | 1 | 60 | 150 | no_ion
6 | 6.351626 | 0.1046521 | -0.0367824 | 0 | 1.831529 | 1 | 60 | 150 | no_ion
6 | 5.013369 | 0.1095918 | -0.0375687 | 0 | 1.831529 | 1 | 60 | 150 | no_ion
6 | 3.985969 | 0.1142167 | -0.0379972 | 0 | 1.831529 | 1 | 60 | 150 | no_ion
6 | 3.175813 | 0.1189583 | -0.0381141 | 0 | 1.831529 | 1 | 60 | 150 | no_ion
6 | 2.516103 | 0.1240595 | -0.0374944 | 0 | 1.831529 | 1 | 60 | 150 | no_ion
6 | 1.99553 | 0.1279767 | -0.0369014 | 0 | 1.831529 | 1 | 60 | 150 | no_ion
6 | 1.587906 | 0.1328109 | -0.036289 | 0 | 1.831529 | 1 | 60 | 150 | no_ion
6 | 1.258052 | 0.1374648 | -0.0352512 | 0 | 1.831529 | 1 | 60 | 150 | no_ion
6 | 0.997765 | 0.141885 | -0.0338607 | 0 | 1.831529 | 1 | 60 | 150 | no_ion
6 | 0.7927448 | 0.145908 | -0.0320522 | 0 | 1.831529 | 1 | 60 | 150 | no_ion
6 | 0.6290258 | 0.1497628 | -0.0298975 | 0 | 1.831529 | 1 | 60 | 150 | no_ion
6 | 0.4988825 | 0.1528606 | -0.0275232 | 0 | 1.831529 | 1 | 60 | 150 | no_ion
6 | 0.3985969 | 0.1559283 | -0.0249837 | 0 | 1.831529 | 1 | 60 | 150 | no_ion
6 | 0.316723 | 0.1584159 | -0.0223626 | 0 | 1.831529 | 1 | 60 | 150 | no_ion
6 | 0.2514753 | 0.1605745 | -0.0193007 | 0 | 1.831529 | 1 | 60 | 150 | no_ion
6 | 0.1999787 | 0.1623601 | -0.0159481 | 0 | 1.831529 | 1 | 60 | 150 | no_ion
6 | 0.1587906 | 0.1635041 | -0.0118269 | 0 | 1.831529 | 1 | 60 | 150 | no_ion
6 | 0.1260081 | 0.164356 | -0.0083496 | 0 | 1.831529 | 1 | 60 | 150 | no_ion
6 | 0.1001603 | 0.1646793 | -0.0041683 | 0 | 1.831529 | 1 | 60 | 150 | no_ion
6 | 0.0795031 | 0.1638932 | -0.0008655 | 0 | 1.831529 | 1 | 60 | 150 | no_ion
6 | 0.0631398 | 0.1633324 | 0.0033699 | 0 | 1.831529 | 1 | 60 | 150 | no_ion
6 | 0.050123 | 0.1621943 | 0.0064095 | 0 | 1.831529 | 1 | 60 | 150 | no_ion
6 | 0.0398326 | 0.1603968 | 0.0089173 | 0 | 1.831529 | 1 | 60 | 150 | no_ion
6 | 0.0316381 | 0.1592388 | 0.0108631 | 0 | 1.831529 | 1 | 60 | 150 | no_ion
6 | 0.025126 | 0.1568277 | 0.0125486 | 0 | 1.831529 | 1 | 60 | 150 | no_ion
6 | 0.019957 | 0.1550129 | 0.0138795 | 0 | 1.831529 | 1 | 60 | 150 | no_ion
6 | 0.015849 | 0.1531856 | 0.0147339 | 0 | 1.831529 | 1 | 60 | 150 | no_ion
6 | 0.01259 | 0.1518846 | 0.0153601 | 0 | 1.831529 | 1 | 60 | 150 | no_ion
6 | 0.0100006 | 0.150109 | 0.0158849 | 0 | 1.831529 | 1 | 60 | 150 | no_ion