## Sheet1
Time(h) | Freq | Zreal | Zimag | ppm | mean_voltage | current | temperature | flow | Label
0 | 19980.47 | 0.0443483 | 0.0082643 | 0 | 1.812397 | 1 | 60 | 150 | no_ion
0 | 15878.91 | 0.0444338 | 0.0061948 | 0 | 1.812397 | 1 | 60 | 150 | no_ion
0 | 12597.66 | 0.0445579 | 0.0045162 | 0 | 1.812397 | 1 | 60 | 150 | no_ion
0 | 10019.53 | 0.0447249 | 0.0031428 | 0 | 1.812397 | 1 | 60 | 150 | no_ion
0 | 7928.241 | 0.0449433 | 0.0020033 | 0 | 1.812397 | 1 | 60 | 150 | no_ion
0 | 6307.871 | 0.0451546 | 0.001059 | 0 | 1.812397 | 1 | 60 | 150 | no_ion
0 | 5034.722 | 0.0453335 | 0.0002619 | 0 | 1.812397 | 1 | 60 | 150 | no_ion
0 | 3993.056 | 0.0455915 | -0.0004531 | 0 | 1.812397 | 1 | 60 | 150 | no_ion
0 | 3144.055 | 0.0458705 | -0.0011181 | 0 | 1.812397 | 1 | 60 | 150 | no_ion
0 | 2519.531 | 0.0461515 | -0.0016855 | 0 | 1.812397 | 1 | 60 | 150 | no_ion
0 | 2000.762 | 0.0464854 | -0.0022496 | 0 | 1.812397 | 1 | 60 | 150 | no_ion
0 | 1580.669 | 0.0468992 | -0.0028216 | 0 | 1.812397 | 1 | 60 | 150 | no_ion
0 | 1253.634 | 0.0473522 | -0.0033804 | 0 | 1.812397 | 1 | 60 | 150 | no_ion
0 | 1000.702 | 0.047801 | -0.0039249 | 0 | 1.812397 | 1 | 60 | 150 | no_ion
0 | 790.0281 | 0.0483855 | -0.0045264 | 0 | 1.812397 | 1 | 60 | 150 | no_ion
0 | 628.811 | 0.0489357 | -0.0051096 | 0 | 1.812397 | 1 | 60 | 150 | no_ion
0 | 502.2321 | 0.0495931 | -0.0057421 | 0 | 1.812397 | 1 | 60 | 150 | no_ion
0 | 400.1524 | 0.0502723 | -0.0064383 | 0 | 1.812397 | 1 | 60 | 150 | no_ion
0 | 315.5048 | 0.0510304 | -0.0072462 | 0 | 1.812397 | 1 | 60 | 150 | no_ion
0 | 252.0161 | 0.0518535 | -0.0081364 | 0 | 1.812397 | 1 | 60 | 150 | no_ion
0 | 200.3205 | 0.052785 | -0.0091509 | 0 | 1.812397 | 1 | 60 | 150 | no_ion
0 | 158.0056 | 0.0539849 | -0.0104133 | 0 | 1.812397 | 1 | 60 | 150 | no_ion
0 | 125.558 | 0.0552376 | -0.0117396 | 0 | 1.812397 | 1 | 60 | 150 | no_ion
0 | 99.734 | 0.0567295 | -0.0132227 | 0 | 1.812397 | 1 | 60 | 150 | no_ion
0 | 79.44915 | 0.0588241 | -0.0148751 | 0 | 1.812397 | 1 | 60 | 150 | no_ion
0 | 62.91946 | 0.0609429 | -0.016609 | 0 | 1.812397 | 1 | 60 | 150 | no_ion
0 | 49.86702 | 0.0633005 | -0.018354 | 0 | 1.812397 | 1 | 60 | 150 | no_ion
0 | 38.42213 | 0.0662586 | -0.0203373 | 0 | 1.812397 | 1 | 60 | 150 | no_ion
0 | 31.25 | 0.0690029 | -0.0218989 | 0 | 1.812397 | 1 | 60 | 150 | no_ion
0 | 24.93351 | 0.0720725 | -0.0234839 | 0 | 1.812397 | 1 | 60 | 150 | no_ion
0 | 20.03205 | 0.0754458 | -0.0250443 | 0 | 1.812397 | 1 | 60 | 150 | no_ion
0 | 15.625 | 0.0794995 | -0.0266812 | 0 | 1.812397 | 1 | 60 | 150 | no_ion
0 | 12.46675 | 0.0832053 | -0.0280262 | 0 | 1.812397 | 1 | 60 | 150 | no_ion
0 | 9.9734 | 0.0871429 | -0.0292466 | 0 | 1.812397 | 1 | 60 | 150 | no_ion
0 | 7.971939 | 0.0910241 | -0.0302846 | 0 | 1.812397 | 1 | 60 | 150 | no_ion
0 | 6.351626 | 0.0951017 | -0.0311837 | 0 | 1.812397 | 1 | 60 | 150 | no_ion
0 | 5.013369 | 0.0992735 | -0.0318763 | 0 | 1.812397 | 1 | 60 | 150 | no_ion
0 | 3.985969 | 0.1036064 | -0.0323597 | 0 | 1.812397 | 1 | 60 | 150 | no_ion
0 | 3.175813 | 0.1074325 | -0.032584 | 0 | 1.812397 | 1 | 60 | 150 | no_ion
0 | 2.516103 | 0.1120512 | -0.0324219 | 0 | 1.812397 | 1 | 60 | 150 | no_ion
0 | 1.99553 | 0.1162545 | -0.0319933 | 0 | 1.812397 | 1 | 60 | 150 | no_ion
0 | 1.587906 | 0.120524 | -0.0317992 | 0 | 1.812397 | 1 | 60 | 150 | no_ion
0 | 1.258052 | 0.1244856 | -0.0311031 | 0 | 1.812397 | 1 | 60 | 150 | no_ion
0 | 0.997765 | 0.1284534 | -0.0300743 | 0 | 1.812397 | 1 | 60 | 150 | no_ion
0 | 0.7927448 | 0.1320206 | -0.0288096 | 0 | 1.812397 | 1 | 60 | 150 | no_ion
0 | 0.6290258 | 0.1359263 | -0.027219 | 0 | 1.812397 | 1 | 60 | 150 | no_ion
0 | 0.4988825 | 0.1390218 | -0.0252322 | 0 | 1.812397 | 1 | 60 | 150 | no_ion
0 | 0.3985969 | 0.1418181 | -0.0229897 | 0 | 1.812397 | 1 | 60 | 150 | no_ion
0 | 0.316723 | 0.144421 | -0.0205245 | 0 | 1.812397 | 1 | 60 | 150 | no_ion
0 | 0.2514753 | 0.1466472 | -0.0178241 | 0 | 1.812397 | 1 | 60 | 150 | no_ion
0 | 0.1999787 | 0.1487312 | -0.0149324 | 0 | 1.812397 | 1 | 60 | 150 | no_ion
0 | 0.1587906 | 0.1498063 | -0.0111824 | 0 | 1.812397 | 1 | 60 | 150 | no_ion
0 | 0.1260081 | 0.1501928 | -0.0080295 | 0 | 1.812397 | 1 | 60 | 150 | no_ion
0 | 0.1001603 | 0.1506356 | -0.004739 | 0 | 1.812397 | 1 | 60 | 150 | no_ion
0 | 0.0795031 | 0.1504666 | -0.0014764 | 0 | 1.812397 | 1 | 60 | 150 | no_ion
0 | 0.0631398 | 0.149793 | 0.0019954 | 0 | 1.812397 | 1 | 60 | 150 | no_ion
0 | 0.050123 | 0.1484265 | 0.004269 | 0 | 1.812397 | 1 | 60 | 150 | no_ion
0 | 0.0398326 | 0.1471223 | 0.0066762 | 0 | 1.812397 | 1 | 60 | 150 | no_ion
0 | 0.0316381 | 0.1455893 | 0.0082674 | 0 | 1.812397 | 1 | 60 | 150 | no_ion
0 | 0.025126 | 0.1438165 | 0.0094437 | 0 | 1.812397 | 1 | 60 | 150 | no_ion
0 | 0.019957 | 0.1420823 | 0.0103608 | 0 | 1.812397 | 1 | 60 | 150 | no_ion
0 | 0.015849 | 0.1404735 | 0.0108674 | 0 | 1.812397 | 1 | 60 | 150 | no_ion
0 | 0.01259 | 0.1392716 | 0.0112627 | 0 | 1.812397 | 1 | 60 | 150 | no_ion
0 | 0.0100006 | 0.1378203 | 0.0115286 | 0 | 1.812397 | 1 | 60 | 150 | no_ion
2 | 19980.47 | 0.0443526 | 0.008198 | 0 | 1.818724 | 1 | 60 | 150 | no_ion
2 | 15878.91 | 0.0444618 | 0.0061195 | 0 | 1.818724 | 1 | 60 | 150 | no_ion
2 | 12597.66 | 0.0446142 | 0.0044279 | 0 | 1.818724 | 1 | 60 | 150 | no_ion
2 | 10019.53 | 0.0447672 | 0.0030416 | 0 | 1.818724 | 1 | 60 | 150 | no_ion
2 | 7928.241 | 0.0449916 | 0.0018808 | 0 | 1.818724 | 1 | 60 | 150 | no_ion
2 | 6307.871 | 0.0452178 | 0.0009299 | 0 | 1.818724 | 1 | 60 | 150 | no_ion
2 | 5034.722 | 0.0454635 | 0.0001097 | 0 | 1.818724 | 1 | 60 | 150 | no_ion
2 | 3993.056 | 0.0457097 | -0.0006223 | 0 | 1.818724 | 1 | 60 | 150 | no_ion
2 | 3144.055 | 0.0460195 | -0.0013 | 0 | 1.818724 | 1 | 60 | 150 | no_ion
2 | 2519.531 | 0.0463185 | -0.0018847 | 0 | 1.818724 | 1 | 60 | 150 | no_ion
2 | 2000.762 | 0.0467113 | -0.0024739 | 0 | 1.818724 | 1 | 60 | 150 | no_ion
2 | 1580.669 | 0.0471459 | -0.0030644 | 0 | 1.818724 | 1 | 60 | 150 | no_ion
2 | 1253.634 | 0.0476198 | -0.0036498 | 0 | 1.818724 | 1 | 60 | 150 | no_ion
2 | 1000.702 | 0.048101 | -0.0042199 | 0 | 1.818724 | 1 | 60 | 150 | no_ion
2 | 790.0281 | 0.0486889 | -0.0048415 | 0 | 1.818724 | 1 | 60 | 150 | no_ion
2 | 628.811 | 0.0493391 | -0.0054884 | 0 | 1.818724 | 1 | 60 | 150 | no_ion
2 | 502.2321 | 0.049999 | -0.0061429 | 0 | 1.818724 | 1 | 60 | 150 | no_ion
2 | 400.1524 | 0.0507556 | -0.0068939 | 0 | 1.818724 | 1 | 60 | 150 | no_ion
2 | 315.5048 | 0.0515623 | -0.007753 | 0 | 1.818724 | 1 | 60 | 150 | no_ion
2 | 252.0161 | 0.0524478 | -0.0086968 | 0 | 1.818724 | 1 | 60 | 150 | no_ion
2 | 200.3205 | 0.0534497 | -0.0097773 | 0 | 1.818724 | 1 | 60 | 150 | no_ion
2 | 158.0056 | 0.0547132 | -0.0110958 | 0 | 1.818724 | 1 | 60 | 150 | no_ion
2 | 125.558 | 0.0560922 | -0.0125121 | 0 | 1.818724 | 1 | 60 | 150 | no_ion
2 | 99.734 | 0.0576387 | -0.0140518 | 0 | 1.818724 | 1 | 60 | 150 | no_ion
2 | 79.44915 | 0.0599328 | -0.0157929 | 0 | 1.818724 | 1 | 60 | 150 | no_ion
2 | 62.91946 | 0.0620729 | -0.0175702 | 0 | 1.818724 | 1 | 60 | 150 | no_ion
2 | 49.86702 | 0.0646253 | -0.0194334 | 0 | 1.818724 | 1 | 60 | 150 | no_ion
2 | 38.42213 | 0.0680267 | -0.0215448 | 0 | 1.818724 | 1 | 60 | 150 | no_ion
2 | 31.25 | 0.0708234 | -0.0231488 | 0 | 1.818724 | 1 | 60 | 150 | no_ion
2 | 24.93351 | 0.0741245 | -0.0248513 | 0 | 1.818724 | 1 | 60 | 150 | no_ion
2 | 20.03205 | 0.0774117 | -0.0264369 | 0 | 1.818724 | 1 | 60 | 150 | no_ion
2 | 15.625 | 0.0815112 | -0.0281405 | 0 | 1.818724 | 1 | 60 | 150 | no_ion
2 | 12.46675 | 0.0855102 | -0.0295876 | 0 | 1.818724 | 1 | 60 | 150 | no_ion
2 | 9.9734 | 0.0894397 | -0.0308618 | 0 | 1.818724 | 1 | 60 | 150 | no_ion
2 | 7.971939 | 0.0936803 | -0.0319791 | 0 | 1.818724 | 1 | 60 | 150 | no_ion
2 | 6.351626 | 0.0980156 | -0.0329279 | 0 | 1.818724 | 1 | 60 | 150 | no_ion
2 | 5.013369 | 0.1023275 | -0.0336489 | 0 | 1.818724 | 1 | 60 | 150 | no_ion
2 | 3.985969 | 0.1068705 | -0.0341043 | 0 | 1.818724 | 1 | 60 | 150 | no_ion
2 | 3.175813 | 0.1113563 | -0.0342336 | 0 | 1.818724 | 1 | 60 | 150 | no_ion
2 | 2.516103 | 0.1157274 | -0.0339788 | 0 | 1.818724 | 1 | 60 | 150 | no_ion
2 | 1.99553 | 0.1197885 | -0.0333909 | 0 | 1.818724 | 1 | 60 | 150 | no_ion
2 | 1.587906 | 0.124045 | -0.0329849 | 0 | 1.818724 | 1 | 60 | 150 | no_ion
2 | 1.258052 | 0.1282031 | -0.0322222 | 0 | 1.818724 | 1 | 60 | 150 | no_ion
2 | 0.997765 | 0.1324194 | -0.0308461 | 0 | 1.818724 | 1 | 60 | 150 | no_ion
2 | 0.7927448 | 0.1362536 | -0.0294634 | 0 | 1.818724 | 1 | 60 | 150 | no_ion
2 | 0.6290258 | 0.1400367 | -0.0276209 | 0 | 1.818724 | 1 | 60 | 150 | no_ion
2 | 0.4988825 | 0.1434436 | -0.0256477 | 0 | 1.818724 | 1 | 60 | 150 | no_ion
2 | 0.3985969 | 0.1460159 | -0.023196 | 0 | 1.818724 | 1 | 60 | 150 | no_ion
2 | 0.316723 | 0.1485355 | -0.0207092 | 0 | 1.818724 | 1 | 60 | 150 | no_ion
2 | 0.2514753 | 0.1508203 | -0.0175197 | 0 | 1.818724 | 1 | 60 | 150 | no_ion
2 | 0.1999787 | 0.1525515 | -0.0148339 | 0 | 1.818724 | 1 | 60 | 150 | no_ion
2 | 0.1587906 | 0.1536178 | -0.0110859 | 0 | 1.818724 | 1 | 60 | 150 | no_ion
2 | 0.1260081 | 0.1545001 | -0.0076151 | 0 | 1.818724 | 1 | 60 | 150 | no_ion
2 | 0.1001603 | 0.1545796 | -0.0044983 | 0 | 1.818724 | 1 | 60 | 150 | no_ion
2 | 0.0795031 | 0.15404 | -0.0007121 | 0 | 1.818724 | 1 | 60 | 150 | no_ion
2 | 0.0631398 | 0.1534706 | 0.0029266 | 0 | 1.818724 | 1 | 60 | 150 | no_ion
2 | 0.050123 | 0.1517233 | 0.0054299 | 0 | 1.818724 | 1 | 60 | 150 | no_ion
2 | 0.0398326 | 0.150464 | 0.0076476 | 0 | 1.818724 | 1 | 60 | 150 | no_ion
2 | 0.0316381 | 0.1490615 | 0.0096095 | 0 | 1.818724 | 1 | 60 | 150 | no_ion
2 | 0.025126 | 0.1471603 | 0.0104149 | 0 | 1.818724 | 1 | 60 | 150 | no_ion
2 | 0.019957 | 0.1450978 | 0.011567 | 0 | 1.818724 | 1 | 60 | 150 | no_ion
2 | 0.015849 | 0.1435503 | 0.0121236 | 0 | 1.818724 | 1 | 60 | 150 | no_ion
2 | 0.01259 | 0.1420077 | 0.012302 | 0 | 1.818724 | 1 | 60 | 150 | no_ion
2 | 0.0100006 | 0.1404073 | 0.0125585 | 0 | 1.818724 | 1 | 60 | 150 | no_ion
4 | 19980.47 | 0.0442906 | 0.0081733 | 0 | 1.822139 | 1 | 60 | 150 | no_ion
4 | 15878.91 | 0.044413 | 0.0060856 | 0 | 1.822139 | 1 | 60 | 150 | no_ion
4 | 12597.66 | 0.0445593 | 0.0043785 | 0 | 1.822139 | 1 | 60 | 150 | no_ion
4 | 10019.53 | 0.0447475 | 0.0029877 | 0 | 1.822139 | 1 | 60 | 150 | no_ion
4 | 7928.241 | 0.04498 | 0.0018178 | 0 | 1.822139 | 1 | 60 | 150 | no_ion
4 | 6307.871 | 0.0452227 | 0.0008553 | 0 | 1.822139 | 1 | 60 | 150 | no_ion
4 | 5034.722 | 0.0454522 | 3.740324e-05 | 0 | 1.822139 | 1 | 60 | 150 | no_ion
4 | 3993.056 | 0.0457519 | -0.0007078 | 0 | 1.822139 | 1 | 60 | 150 | no_ion
4 | 3144.055 | 0.0460485 | -0.001398 | 0 | 1.822139 | 1 | 60 | 150 | no_ion
4 | 2519.531 | 0.046369 | -0.0019927 | 0 | 1.822139 | 1 | 60 | 150 | no_ion
4 | 2000.762 | 0.0467949 | -0.0026018 | 0 | 1.822139 | 1 | 60 | 150 | no_ion
4 | 1580.669 | 0.047213 | -0.0031987 | 0 | 1.822139 | 1 | 60 | 150 | no_ion
4 | 1253.634 | 0.0476854 | -0.0037952 | 0 | 1.822139 | 1 | 60 | 150 | no_ion
4 | 1000.702 | 0.0482054 | -0.0043832 | 0 | 1.822139 | 1 | 60 | 150 | no_ion
4 | 790.0281 | 0.0488116 | -0.0050313 | 0 | 1.822139 | 1 | 60 | 150 | no_ion
4 | 628.811 | 0.0494771 | -0.0056912 | 0 | 1.822139 | 1 | 60 | 150 | no_ion
4 | 502.2321 | 0.0501399 | -0.0063672 | 0 | 1.822139 | 1 | 60 | 150 | no_ion
4 | 400.1524 | 0.0509166 | -0.0071439 | 0 | 1.822139 | 1 | 60 | 150 | no_ion
4 | 315.5048 | 0.0518184 | -0.0080552 | 0 | 1.822139 | 1 | 60 | 150 | no_ion
4 | 252.0161 | 0.052779 | -0.0090424 | 0 | 1.822139 | 1 | 60 | 150 | no_ion
4 | 200.3205 | 0.0538283 | -0.0101749 | 0 | 1.822139 | 1 | 60 | 150 | no_ion
4 | 158.0056 | 0.0550685 | -0.0114981 | 0 | 1.822139 | 1 | 60 | 150 | no_ion
4 | 125.558 | 0.0565174 | -0.0129487 | 0 | 1.822139 | 1 | 60 | 150 | no_ion
4 | 99.734 | 0.0582023 | -0.0145545 | 0 | 1.822139 | 1 | 60 | 150 | no_ion
4 | 79.44915 | 0.0604768 | -0.0163007 | 0 | 1.822139 | 1 | 60 | 150 | no_ion
4 | 62.91946 | 0.0627757 | -0.0181348 | 0 | 1.822139 | 1 | 60 | 150 | no_ion
4 | 49.86702 | 0.0653698 | -0.0200217 | 0 | 1.822139 | 1 | 60 | 150 | no_ion
4 | 38.42213 | 0.0687488 | -0.0221285 | 0 | 1.822139 | 1 | 60 | 150 | no_ion
4 | 31.25 | 0.0715395 | -0.0237411 | 0 | 1.822139 | 1 | 60 | 150 | no_ion
4 | 24.93351 | 0.0750567 | -0.0254947 | 0 | 1.822139 | 1 | 60 | 150 | no_ion
4 | 20.03205 | 0.078654 | -0.0271531 | 0 | 1.822139 | 1 | 60 | 150 | no_ion
4 | 15.625 | 0.0825733 | -0.0288384 | 0 | 1.822139 | 1 | 60 | 150 | no_ion
4 | 12.46675 | 0.0865758 | -0.030307 | 0 | 1.822139 | 1 | 60 | 150 | no_ion
4 | 9.9734 | 0.090661 | -0.0316342 | 0 | 1.822139 | 1 | 60 | 150 | no_ion
4 | 7.971939 | 0.0949243 | -0.032773 | 0 | 1.822139 | 1 | 60 | 150 | no_ion
4 | 6.351626 | 0.0993381 | -0.0337181 | 0 | 1.822139 | 1 | 60 | 150 | no_ion
4 | 5.013369 | 0.1041868 | -0.0344714 | 0 | 1.822139 | 1 | 60 | 150 | no_ion
4 | 3.985969 | 0.1084257 | -0.0349081 | 0 | 1.822139 | 1 | 60 | 150 | no_ion
4 | 3.175813 | 0.1132618 | -0.0351141 | 0 | 1.822139 | 1 | 60 | 150 | no_ion
4 | 2.516103 | 0.1175611 | -0.0347197 | 0 | 1.822139 | 1 | 60 | 150 | no_ion
4 | 1.99553 | 0.1216481 | -0.0341626 | 0 | 1.822139 | 1 | 60 | 150 | no_ion
4 | 1.587906 | 0.1260412 | -0.0336142 | 0 | 1.822139 | 1 | 60 | 150 | no_ion
4 | 1.258052 | 0.1304303 | -0.032789 | 0 | 1.822139 | 1 | 60 | 150 | no_ion
4 | 0.997765 | 0.1346326 | -0.0315866 | 0 | 1.822139 | 1 | 60 | 150 | no_ion
4 | 0.7927448 | 0.1384539 | -0.0300164 | 0 | 1.822139 | 1 | 60 | 150 | no_ion
4 | 0.6290258 | 0.142157 | -0.028097 | 0 | 1.822139 | 1 | 60 | 150 | no_ion
4 | 0.4988825 | 0.1454761 | -0.0259113 | 0 | 1.822139 | 1 | 60 | 150 | no_ion
4 | 0.3985969 | 0.1482398 | -0.0237279 | 0 | 1.822139 | 1 | 60 | 150 | no_ion
4 | 0.316723 | 0.1508802 | -0.0209915 | 0 | 1.822139 | 1 | 60 | 150 | no_ion
4 | 0.2514753 | 0.153103 | -0.0178651 | 0 | 1.822139 | 1 | 60 | 150 | no_ion
4 | 0.1999787 | 0.1549611 | -0.0149974 | 0 | 1.822139 | 1 | 60 | 150 | no_ion
4 | 0.1587906 | 0.1561548 | -0.0111382 | 0 | 1.822139 | 1 | 60 | 150 | no_ion
4 | 0.1260081 | 0.1567279 | -0.0079569 | 0 | 1.822139 | 1 | 60 | 150 | no_ion
4 | 0.1001603 | 0.1569867 | -0.0040345 | 0 | 1.822139 | 1 | 60 | 150 | no_ion
4 | 0.0795031 | 0.1563863 | -0.0007086 | 0 | 1.822139 | 1 | 60 | 150 | no_ion
4 | 0.0631398 | 0.1557288 | 0.0029571 | 0 | 1.822139 | 1 | 60 | 150 | no_ion
4 | 0.050123 | 0.1544356 | 0.0057869 | 0 | 1.822139 | 1 | 60 | 150 | no_ion
4 | 0.0398326 | 0.1529663 | 0.0082883 | 0 | 1.822139 | 1 | 60 | 150 | no_ion
4 | 0.0316381 | 0.1513001 | 0.0101213 | 0 | 1.822139 | 1 | 60 | 150 | no_ion
4 | 0.025126 | 0.1491878 | 0.0113336 | 0 | 1.822139 | 1 | 60 | 150 | no_ion
4 | 0.019957 | 0.1474478 | 0.0126086 | 0 | 1.822139 | 1 | 60 | 150 | no_ion
4 | 0.015849 | 0.1454697 | 0.0129581 | 0 | 1.822139 | 1 | 60 | 150 | no_ion
4 | 0.01259 | 0.1443035 | 0.0135037 | 0 | 1.822139 | 1 | 60 | 150 | no_ion
4 | 0.0100006 | 0.142653 | 0.0136548 | 0 | 1.822139 | 1 | 60 | 150 | no_ion
6 | 19980.47 | 0.0442974 | 0.0081398 | 0 | 1.825418 | 1 | 60 | 150 | no_ion
6 | 15878.91 | 0.0444108 | 0.006053 | 0 | 1.825418 | 1 | 60 | 150 | no_ion
6 | 12597.66 | 0.0445698 | 0.0043398 | 0 | 1.825418 | 1 | 60 | 150 | no_ion
6 | 10019.53 | 0.0447421 | 0.0029323 | 0 | 1.825418 | 1 | 60 | 150 | no_ion
6 | 7928.241 | 0.0449842 | 0.0017391 | 0 | 1.825418 | 1 | 60 | 150 | no_ion
6 | 6307.871 | 0.0452153 | 0.0007779 | 0 | 1.825418 | 1 | 60 | 150 | no_ion
6 | 5034.722 | 0.0454368 | -5.236179e-05 | 0 | 1.825418 | 1 | 60 | 150 | no_ion
6 | 3993.056 | 0.0457283 | -0.0007997 | 0 | 1.825418 | 1 | 60 | 150 | no_ion
6 | 3144.055 | 0.0460866 | -0.0015127 | 0 | 1.825418 | 1 | 60 | 150 | no_ion
6 | 2519.531 | 0.0464331 | -0.0021259 | 0 | 1.825418 | 1 | 60 | 150 | no_ion
6 | 2000.762 | 0.0468354 | -0.0027393 | 0 | 1.825418 | 1 | 60 | 150 | no_ion
6 | 1580.669 | 0.0472869 | -0.003364 | 0 | 1.825418 | 1 | 60 | 150 | no_ion
6 | 1253.634 | 0.0478098 | -0.0039778 | 0 | 1.825418 | 1 | 60 | 150 | no_ion
6 | 1000.702 | 0.0483495 | -0.0045938 | 0 | 1.825418 | 1 | 60 | 150 | no_ion
6 | 790.0281 | 0.0489562 | -0.0052602 | 0 | 1.825418 | 1 | 60 | 150 | no_ion
6 | 628.811 | 0.0496435 | -0.0059414 | 0 | 1.825418 | 1 | 60 | 150 | no_ion
6 | 502.2321 | 0.0504027 | -0.0066612 | 0 | 1.825418 | 1 | 60 | 150 | no_ion
6 | 400.1524 | 0.0512058 | -0.0074736 | 0 | 1.825418 | 1 | 60 | 150 | no_ion
6 | 315.5048 | 0.0521338 | -0.008415 | 0 | 1.825418 | 1 | 60 | 150 | no_ion
6 | 252.0161 | 0.0530946 | -0.0094322 | 0 | 1.825418 | 1 | 60 | 150 | no_ion
6 | 200.3205 | 0.054227 | -0.0106088 | 0 | 1.825418 | 1 | 60 | 150 | no_ion
6 | 158.0056 | 0.0556092 | -0.0119968 | 0 | 1.825418 | 1 | 60 | 150 | no_ion
6 | 125.558 | 0.0571292 | -0.0134972 | 0 | 1.825418 | 1 | 60 | 150 | no_ion
6 | 99.734 | 0.0588029 | -0.015122 | 0 | 1.825418 | 1 | 60 | 150 | no_ion
6 | 79.44915 | 0.0612073 | -0.0169259 | 0 | 1.825418 | 1 | 60 | 150 | no_ion
6 | 62.91946 | 0.0636197 | -0.0188082 | 0 | 1.825418 | 1 | 60 | 150 | no_ion
6 | 49.86702 | 0.0663418 | -0.020721 | 0 | 1.825418 | 1 | 60 | 150 | no_ion
6 | 38.42213 | 0.0697576 | -0.022862 | 0 | 1.825418 | 1 | 60 | 150 | no_ion
6 | 31.25 | 0.0726715 | -0.0245146 | 0 | 1.825418 | 1 | 60 | 150 | no_ion
6 | 24.93351 | 0.0760682 | -0.0262847 | 0 | 1.825418 | 1 | 60 | 150 | no_ion
6 | 20.03205 | 0.0796683 | -0.0279475 | 0 | 1.825418 | 1 | 60 | 150 | no_ion
6 | 15.625 | 0.08399 | -0.0297296 | 0 | 1.825418 | 1 | 60 | 150 | no_ion
6 | 12.46675 | 0.0881487 | -0.0312252 | 0 | 1.825418 | 1 | 60 | 150 | no_ion
6 | 9.9734 | 0.0923281 | -0.0325711 | 0 | 1.825418 | 1 | 60 | 150 | no_ion
6 | 7.971939 | 0.0965833 | -0.0337704 | 0 | 1.825418 | 1 | 60 | 150 | no_ion
6 | 6.351626 | 0.1012372 | -0.0347712 | 0 | 1.825418 | 1 | 60 | 150 | no_ion
6 | 5.013369 | 0.1060947 | -0.0355368 | 0 | 1.825418 | 1 | 60 | 150 | no_ion
6 | 3.985969 | 0.1107564 | -0.0359728 | 0 | 1.825418 | 1 | 60 | 150 | no_ion
6 | 3.175813 | 0.1153455 | -0.0361339 | 0 | 1.825418 | 1 | 60 | 150 | no_ion
6 | 2.516103 | 0.1199007 | -0.0357118 | 0 | 1.825418 | 1 | 60 | 150 | no_ion
6 | 1.99553 | 0.1241913 | -0.0349836 | 0 | 1.825418 | 1 | 60 | 150 | no_ion
6 | 1.587906 | 0.128462 | -0.0346099 | 0 | 1.825418 | 1 | 60 | 150 | no_ion
6 | 1.258052 | 0.1329762 | -0.0335351 | 0 | 1.825418 | 1 | 60 | 150 | no_ion
6 | 0.997765 | 0.1372434 | -0.0322281 | 0 | 1.825418 | 1 | 60 | 150 | no_ion
6 | 0.7927448 | 0.1412533 | -0.0306264 | 0 | 1.825418 | 1 | 60 | 150 | no_ion
6 | 0.6290258 | 0.1449379 | -0.0286093 | 0 | 1.825418 | 1 | 60 | 150 | no_ion
6 | 0.4988825 | 0.1482276 | -0.0262851 | 0 | 1.825418 | 1 | 60 | 150 | no_ion
6 | 0.3985969 | 0.1509675 | -0.0239317 | 0 | 1.825418 | 1 | 60 | 150 | no_ion
6 | 0.316723 | 0.1533566 | -0.0213734 | 0 | 1.825418 | 1 | 60 | 150 | no_ion
6 | 0.2514753 | 0.1555856 | -0.018194 | 0 | 1.825418 | 1 | 60 | 150 | no_ion
6 | 0.1999787 | 0.1574468 | -0.0150838 | 0 | 1.825418 | 1 | 60 | 150 | no_ion
6 | 0.1587906 | 0.1588007 | -0.0111256 | 0 | 1.825418 | 1 | 60 | 150 | no_ion
6 | 0.1260081 | 0.1591422 | -0.0074887 | 0 | 1.825418 | 1 | 60 | 150 | no_ion
6 | 0.1001603 | 0.1590809 | -0.004198 | 0 | 1.825418 | 1 | 60 | 150 | no_ion
6 | 0.0795031 | 0.1586965 | -0.0005255 | 0 | 1.825418 | 1 | 60 | 150 | no_ion
6 | 0.0631398 | 0.1579478 | 0.0030198 | 0 | 1.825418 | 1 | 60 | 150 | no_ion
6 | 0.050123 | 0.1569912 | 0.0063172 | 0 | 1.825418 | 1 | 60 | 150 | no_ion
6 | 0.0398326 | 0.1552166 | 0.0085452 | 0 | 1.825418 | 1 | 60 | 150 | no_ion
6 | 0.0316381 | 0.153435 | 0.0106401 | 0 | 1.825418 | 1 | 60 | 150 | no_ion
6 | 0.025126 | 0.1516787 | 0.0117996 | 0 | 1.825418 | 1 | 60 | 150 | no_ion
6 | 0.019957 | 0.1496483 | 0.0130226 | 0 | 1.825418 | 1 | 60 | 150 | no_ion
6 | 0.015849 | 0.1481107 | 0.0138526 | 0 | 1.825418 | 1 | 60 | 150 | no_ion
6 | 0.01259 | 0.1463861 | 0.0140533 | 0 | 1.825418 | 1 | 60 | 150 | no_ion
6 | 0.0100006 | 0.1448696 | 0.0147207 | 0 | 1.825418 | 1 | 60 | 150 | no_ion