## Sheet1
Time(h) | Freq | Zreal | Zimag | ppm | mean_voltage | current | temperature | flow | Label
0 | 20015.62 | 0.058981 | 0.000117 | 0 | 1.84651305 | 1 | 40 | 150 | no_ion
0 | 15890.62 | 0.0589533 | 5.720837e-05 | 0 | 1.84651305 | 1 | 40 | 150 | no_ion
0 | 12609.38 | 0.0589654 | -4.801164e-06 | 0 | 1.84651305 | 1 | 40 | 150 | no_ion
0 | 10078.13 | 0.0589501 | -5.761635e-05 | 0 | 1.84651305 | 1 | 40 | 150 | no_ion
0 | 8015.625 | 0.0589593 | -0.0001275 | 0 | 1.84651305 | 1 | 40 | 150 | no_ion
0 | 6328.125 | 0.0589985 | -0.0001953 | 0 | 1.84651305 | 1 | 40 | 150 | no_ion
0 | 5015.625 | 0.0590013 | -0.0002711 | 0 | 1.84651305 | 1 | 40 | 150 | no_ion
0 | 3984.375 | 0.0590876 | -0.0003358 | 0 | 1.84651305 | 1 | 40 | 150 | no_ion
0 | 3170.956 | 0.0591465 | -0.0004111 | 0 | 1.84651305 | 1 | 40 | 150 | no_ion
0 | 2527.573 | 0.0591662 | -0.0004735 | 0 | 1.84651305 | 1 | 40 | 150 | no_ion
0 | 1976.103 | 0.0592676 | -0.0005741 | 0 | 1.84651305 | 1 | 40 | 150 | no_ion
0 | 1577.524 | 0.0593456 | -0.0006585 | 0 | 1.84651305 | 1 | 40 | 150 | no_ion
0 | 1265.625 | 0.0593999 | -0.0007443 | 0 | 1.84651305 | 1 | 40 | 150 | no_ion
0 | 998.264 | 0.0594993 | -0.0008402 | 0 | 1.84651305 | 1 | 40 | 150 | no_ion
0 | 796.875 | 0.0596066 | -0.0009361 | 0 | 1.84651305 | 1 | 40 | 150 | no_ion
0 | 627.7902 | 0.0597031 | -0.0010608 | 0 | 1.84651305 | 1 | 40 | 150 | no_ion
0 | 505.5147 | 0.0598224 | -0.001186 | 0 | 1.84651305 | 1 | 40 | 150 | no_ion
0 | 397.9953 | 0.0599961 | -0.0013281 | 0 | 1.84651305 | 1 | 40 | 150 | no_ion
0 | 315.5048 | 0.0601541 | -0.0014829 | 0 | 1.84651305 | 1 | 40 | 150 | no_ion
0 | 252.4038 | 0.0603792 | -0.0016476 | 0 | 1.84651305 | 1 | 40 | 150 | no_ion
0 | 198.6229 | 0.0606025 | -0.0018549 | 0 | 1.84651305 | 1 | 40 | 150 | no_ion
0 | 158.3615 | 0.0608248 | -0.0020577 | 0 | 1.84651305 | 1 | 40 | 150 | no_ion
0 | 125.558 | 0.0611473 | -0.0022803 | 0 | 1.84651305 | 1 | 40 | 150 | no_ion
0 | 100.4464 | 0.0614732 | -0.0025106 | 0 | 1.84651305 | 1 | 40 | 150 | no_ion
0 | 79.00281 | 0.0619352 | -0.002732 | 0 | 1.84651305 | 1 | 40 | 150 | no_ion
0 | 63.3446 | 0.0624374 | -0.0029125 | 0 | 1.84651305 | 1 | 40 | 150 | no_ion
0 | 50.22321 | 0.0629943 | -0.0030592 | 0 | 1.84651305 | 1 | 40 | 150 | no_ion
0 | 38.42213 | 0.0636562 | -0.0031449 | 0 | 1.84651305 | 1 | 40 | 150 | no_ion
0 | 31.25 | 0.0641843 | -0.0031603 | 0 | 1.84651305 | 1 | 40 | 150 | no_ion
0 | 24.93351 | 0.064733 | -0.0030774 | 0 | 1.84651305 | 1 | 40 | 150 | no_ion
0 | 19.86229 | 0.0652538 | -0.002949 | 0 | 1.84651305 | 1 | 40 | 150 | no_ion
0 | 15.625 | 0.0657333 | -0.0027838 | 0 | 1.84651305 | 1 | 40 | 150 | no_ion
0 | 12.40079 | 0.0662476 | -0.0026138 | 0 | 1.84651305 | 1 | 40 | 150 | no_ion
0 | 9.93114 | 0.0666524 | -0.0024471 | 0 | 1.84651305 | 1 | 40 | 150 | no_ion
0 | 7.944915 | 0.0668588 | -0.0022657 | 0 | 1.84651305 | 1 | 40 | 150 | no_ion
0 | 6.317385 | 0.0672431 | -0.0021088 | 0 | 1.84651305 | 1 | 40 | 150 | no_ion
0 | 5.008013 | 0.0675794 | -0.0019762 | 0 | 1.84651305 | 1 | 40 | 150 | no_ion
0 | 3.945707 | 0.0678079 | -0.0018118 | 0 | 1.84651305 | 1 | 40 | 150 | no_ion
0 | 3.158693 | 0.0679387 | -0.0017569 | 0 | 1.84651305 | 1 | 40 | 150 | no_ion
0 | 2.504006 | 0.0682281 | -0.0016156 | 0 | 1.84651305 | 1 | 40 | 150 | no_ion
0 | 1.998082 | 0.0683736 | -0.0015602 | 0 | 1.84651305 | 1 | 40 | 150 | no_ion
0 | 1.584686 | 0.0685945 | -0.0013394 | 0 | 1.84651305 | 1 | 40 | 150 | no_ion
0 | 1.266892 | 0.068835 | -0.0013849 | 0 | 1.84651305 | 1 | 40 | 150 | no_ion
0 | 0.999041 | 0.0689588 | -0.0012508 | 0 | 1.84651305 | 1 | 40 | 150 | no_ion
0 | 0.7923428 | 0.0690145 | -0.0012532 | 0 | 1.84651305 | 1 | 40 | 150 | no_ion
0 | 0.6334459 | 0.0690946 | -0.0008564 | 0 | 1.84651305 | 1 | 40 | 150 | no_ion
0 | 0.5040323 | 0.0693041 | -0.0010978 | 0 | 1.84651305 | 1 | 40 | 150 | no_ion
0 | 0.400641 | 0.0695652 | -0.0008337 | 0 | 1.84651305 | 1 | 40 | 150 | no_ion
0 | 0.316723 | 0.0695139 | -0.0006879 | 0 | 1.84651305 | 1 | 40 | 150 | no_ion
0 | 0.2520161 | 0.069686 | -0.0007042 | 0 | 1.84651305 | 1 | 40 | 150 | no_ion
0 | 0.2003205 | 0.0697285 | -0.0006159 | 0 | 1.84651305 | 1 | 40 | 150 | no_ion
0 | 0.1588983 | 0.0701241 | -0.0004447 | 0 | 1.84651305 | 1 | 40 | 150 | no_ion
0 | 0.1260081 | 0.0699669 | -0.000494 | 0 | 1.84651305 | 1 | 40 | 150 | no_ion
0 | 0.1001603 | 0.069972 | -0.0004839 | 0 | 1.84651305 | 1 | 40 | 150 | no_ion
0 | 0.0794492 | 0.0701159 | -0.0001894 | 0 | 1.84651305 | 1 | 40 | 150 | no_ion
0 | 0.0631739 | 0.0700497 | -0.0001585 | 0 | 1.84651305 | 1 | 40 | 150 | no_ion
0 | 0.0501337 | 0.0699899 | -0.0002652 | 0 | 1.84651305 | 1 | 40 | 150 | no_ion
0 | 0.0398258 | 0.0699053 | -7.779321e-05 | 0 | 1.84651305 | 1 | 40 | 150 | no_ion
0 | 0.0316296 | 0.0699414 | 4.770587e-05 | 0 | 1.84651305 | 1 | 40 | 150 | no_ion
0 | 0.0251206 | 0.0699878 | 0.0001233 | 0 | 1.84651305 | 1 | 40 | 150 | no_ion
0 | 0.0199553 | 0.0700352 | 0.0001341 | 0 | 1.84651305 | 1 | 40 | 150 | no_ion
0 | 0.0158522 | 0.0698757 | 3.087654e-05 | 0 | 1.84651305 | 1 | 40 | 150 | no_ion
0 | 0.0125907 | 0.0697832 | 9.2654e-05 | 0 | 1.84651305 | 1 | 40 | 150 | no_ion
0 | 0.0100011 | 0.0699009 | 5.327144e-05 | 0 | 1.84651305 | 1 | 40 | 150 | no_ion
2 | 20015.62 | 0.0585985 | 0.0001082 | 0 | 1.85375 | 1 | 40 | 150 | no_ion
2 | 15890.62 | 0.0585846 | 4.743296e-05 | 0 | 1.85375 | 1 | 40 | 150 | no_ion
2 | 12609.38 | 0.0585694 | -2.385552e-05 | 0 | 1.85375 | 1 | 40 | 150 | no_ion
2 | 10078.13 | 0.0586107 | -6.738448e-05 | 0 | 1.85375 | 1 | 40 | 150 | no_ion
2 | 8015.625 | 0.0586284 | -0.0001192 | 0 | 1.85375 | 1 | 40 | 150 | no_ion
2 | 6328.125 | 0.0586354 | -0.0002058 | 0 | 1.85375 | 1 | 40 | 150 | no_ion
2 | 5015.625 | 0.0586569 | -0.0002642 | 0 | 1.85375 | 1 | 40 | 150 | no_ion
2 | 3984.375 | 0.0586515 | -0.0003289 | 0 | 1.85375 | 1 | 40 | 150 | no_ion
2 | 3170.956 | 0.0587622 | -0.00042 | 0 | 1.85375 | 1 | 40 | 150 | no_ion
2 | 2527.573 | 0.0588102 | -0.0004989 | 0 | 1.85375 | 1 | 40 | 150 | no_ion
2 | 1976.103 | 0.0588574 | -0.0005774 | 0 | 1.85375 | 1 | 40 | 150 | no_ion
2 | 1577.524 | 0.0589215 | -0.0006588 | 0 | 1.85375 | 1 | 40 | 150 | no_ion
2 | 1265.625 | 0.0590399 | -0.0007466 | 0 | 1.85375 | 1 | 40 | 150 | no_ion
2 | 998.264 | 0.0591586 | -0.000851 | 0 | 1.85375 | 1 | 40 | 150 | no_ion
2 | 796.875 | 0.0592262 | -0.0009691 | 0 | 1.85375 | 1 | 40 | 150 | no_ion
2 | 627.7902 | 0.0594445 | -0.0010929 | 0 | 1.85375 | 1 | 40 | 150 | no_ion
2 | 505.5147 | 0.0594947 | -0.0012075 | 0 | 1.85375 | 1 | 40 | 150 | no_ion
2 | 397.9953 | 0.0596482 | -0.0013505 | 0 | 1.85375 | 1 | 40 | 150 | no_ion
2 | 315.5048 | 0.0598203 | -0.0015089 | 0 | 1.85375 | 1 | 40 | 150 | no_ion
2 | 252.4038 | 0.0600418 | -0.0016796 | 0 | 1.85375 | 1 | 40 | 150 | no_ion
2 | 198.6229 | 0.0603227 | -0.0018838 | 0 | 1.85375 | 1 | 40 | 150 | no_ion
2 | 158.3615 | 0.0605634 | -0.0020813 | 0 | 1.85375 | 1 | 40 | 150 | no_ion
2 | 125.558 | 0.060851 | -0.0023091 | 0 | 1.85375 | 1 | 40 | 150 | no_ion
2 | 100.4464 | 0.0612182 | -0.0025229 | 0 | 1.85375 | 1 | 40 | 150 | no_ion
2 | 79.00281 | 0.0617077 | -0.0027474 | 0 | 1.85375 | 1 | 40 | 150 | no_ion
2 | 63.3446 | 0.0621587 | -0.0029247 | 0 | 1.85375 | 1 | 40 | 150 | no_ion
2 | 50.22321 | 0.062719 | -0.0030397 | 0 | 1.85375 | 1 | 40 | 150 | no_ion
2 | 38.42213 | 0.0633967 | -0.0031404 | 0 | 1.85375 | 1 | 40 | 150 | no_ion
2 | 31.25 | 0.063922 | -0.0031291 | 0 | 1.85375 | 1 | 40 | 150 | no_ion
2 | 24.93351 | 0.0644449 | -0.0030732 | 0 | 1.85375 | 1 | 40 | 150 | no_ion
2 | 19.86229 | 0.0650458 | -0.0029258 | 0 | 1.85375 | 1 | 40 | 150 | no_ion
2 | 15.625 | 0.0654856 | -0.0027636 | 0 | 1.85375 | 1 | 40 | 150 | no_ion
2 | 12.40079 | 0.0659241 | -0.0025782 | 0 | 1.85375 | 1 | 40 | 150 | no_ion
2 | 9.93114 | 0.0662591 | -0.0024274 | 0 | 1.85375 | 1 | 40 | 150 | no_ion
2 | 7.944915 | 0.0665986 | -0.0022616 | 0 | 1.85375 | 1 | 40 | 150 | no_ion
2 | 6.317385 | 0.0669549 | -0.0020996 | 0 | 1.85375 | 1 | 40 | 150 | no_ion
2 | 5.008013 | 0.0671507 | -0.0019607 | 0 | 1.85375 | 1 | 40 | 150 | no_ion
2 | 3.945707 | 0.0674644 | -0.0018239 | 0 | 1.85375 | 1 | 40 | 150 | no_ion
2 | 3.158693 | 0.06766 | -0.0017024 | 0 | 1.85375 | 1 | 40 | 150 | no_ion
2 | 2.504006 | 0.0678879 | -0.0015977 | 0 | 1.85375 | 1 | 40 | 150 | no_ion
2 | 1.998082 | 0.0681504 | -0.0013839 | 0 | 1.85375 | 1 | 40 | 150 | no_ion
2 | 1.584686 | 0.0683598 | -0.0013539 | 0 | 1.85375 | 1 | 40 | 150 | no_ion
2 | 1.266892 | 0.0684304 | -0.0013084 | 0 | 1.85375 | 1 | 40 | 150 | no_ion
2 | 0.999041 | 0.0686091 | -0.0010971 | 0 | 1.85375 | 1 | 40 | 150 | no_ion
2 | 0.7923428 | 0.0686835 | -0.0010668 | 0 | 1.85375 | 1 | 40 | 150 | no_ion
2 | 0.6334459 | 0.0688246 | -0.0010063 | 0 | 1.85375 | 1 | 40 | 150 | no_ion
2 | 0.5040323 | 0.0690896 | -0.0009323 | 0 | 1.85375 | 1 | 40 | 150 | no_ion
2 | 0.400641 | 0.0694604 | -0.0007906 | 0 | 1.85375 | 1 | 40 | 150 | no_ion
2 | 0.316723 | 0.0691937 | -0.0009334 | 0 | 1.85375 | 1 | 40 | 150 | no_ion
2 | 0.2520161 | 0.0694259 | -0.0007942 | 0 | 1.85375 | 1 | 40 | 150 | no_ion
2 | 0.2003205 | 0.0696078 | -0.000606 | 0 | 1.85375 | 1 | 40 | 150 | no_ion
2 | 0.1588983 | 0.0695346 | -0.0005551 | 0 | 1.85375 | 1 | 40 | 150 | no_ion
2 | 0.1260081 | 0.0696873 | -0.0004048 | 0 | 1.85375 | 1 | 40 | 150 | no_ion
2 | 0.1001603 | 0.0695747 | -0.0005669 | 0 | 1.85375 | 1 | 40 | 150 | no_ion
2 | 0.0794492 | 0.0696799 | -0.0002578 | 0 | 1.85375 | 1 | 40 | 150 | no_ion
2 | 0.0631739 | 0.0697055 | -0.0002414 | 0 | 1.85375 | 1 | 40 | 150 | no_ion
2 | 0.0501337 | 0.0696626 | -0.0002068 | 0 | 1.85375 | 1 | 40 | 150 | no_ion
2 | 0.0398258 | 0.0696946 | -8.971701e-05 | 0 | 1.85375 | 1 | 40 | 150 | no_ion
2 | 0.0316296 | 0.0696995 | -1.940144e-05 | 0 | 1.85375 | 1 | 40 | 150 | no_ion
2 | 0.0251206 | 0.0696906 | 2.366928e-05 | 0 | 1.85375 | 1 | 40 | 150 | no_ion
2 | 0.0199553 | 0.069549 | 6.594257e-05 | 0 | 1.85375 | 1 | 40 | 150 | no_ion
2 | 0.0158522 | 0.0695481 | 0.0001206 | 0 | 1.85375 | 1 | 40 | 150 | no_ion
2 | 0.0125907 | 0.0695188 | 0.0001897 | 0 | 1.85375 | 1 | 40 | 150 | no_ion
2 | 0.0100011 | 0.0696471 | 3.841776e-06 | 0 | 1.85375 | 1 | 40 | 150 | no_ion
4 | 20015.62 | 0.0585032 | 9.169344e-05 | 0 | 1.853527 | 1 | 40 | 150 | no_ion
4 | 15890.62 | 0.0584796 | 3.224986e-05 | 0 | 1.853527 | 1 | 40 | 150 | no_ion
4 | 12609.38 | 0.0585076 | -2.892324e-05 | 0 | 1.853527 | 1 | 40 | 150 | no_ion
4 | 10078.13 | 0.0584803 | -8.171869e-05 | 0 | 1.853527 | 1 | 40 | 150 | no_ion
4 | 8015.625 | 0.0584875 | -0.0001367 | 0 | 1.853527 | 1 | 40 | 150 | no_ion
4 | 6328.125 | 0.0585044 | -0.0002077 | 0 | 1.853527 | 1 | 40 | 150 | no_ion
4 | 5015.625 | 0.0585186 | -0.0002729 | 0 | 1.853527 | 1 | 40 | 150 | no_ion
4 | 3984.375 | 0.0586017 | -0.0003494 | 0 | 1.853527 | 1 | 40 | 150 | no_ion
4 | 3170.956 | 0.0586544 | -0.0004154 | 0 | 1.853527 | 1 | 40 | 150 | no_ion
4 | 2527.573 | 0.0587113 | -0.0004899 | 0 | 1.853527 | 1 | 40 | 150 | no_ion
4 | 1976.103 | 0.0587218 | -0.000599 | 0 | 1.853527 | 1 | 40 | 150 | no_ion
4 | 1577.524 | 0.058819 | -0.0006744 | 0 | 1.853527 | 1 | 40 | 150 | no_ion
4 | 1265.625 | 0.0589105 | -0.0007594 | 0 | 1.853527 | 1 | 40 | 150 | no_ion
4 | 998.264 | 0.0590309 | -0.000859 | 0 | 1.853527 | 1 | 40 | 150 | no_ion
4 | 796.875 | 0.0590937 | -0.0009612 | 0 | 1.853527 | 1 | 40 | 150 | no_ion
4 | 627.7902 | 0.0592486 | -0.0010984 | 0 | 1.853527 | 1 | 40 | 150 | no_ion
4 | 505.5147 | 0.0593777 | -0.0012206 | 0 | 1.853527 | 1 | 40 | 150 | no_ion
4 | 397.9953 | 0.0595471 | -0.001364 | 0 | 1.853527 | 1 | 40 | 150 | no_ion
4 | 315.5048 | 0.0597473 | -0.001526 | 0 | 1.853527 | 1 | 40 | 150 | no_ion
4 | 252.4038 | 0.0599576 | -0.0016924 | 0 | 1.853527 | 1 | 40 | 150 | no_ion
4 | 198.6229 | 0.0601958 | -0.001894 | 0 | 1.853527 | 1 | 40 | 150 | no_ion
4 | 158.3615 | 0.0604898 | -0.0021028 | 0 | 1.853527 | 1 | 40 | 150 | no_ion
4 | 125.558 | 0.0608096 | -0.0023282 | 0 | 1.853527 | 1 | 40 | 150 | no_ion
4 | 100.4464 | 0.0611726 | -0.0025348 | 0 | 1.853527 | 1 | 40 | 150 | no_ion
4 | 79.00281 | 0.0616023 | -0.0027669 | 0 | 1.853527 | 1 | 40 | 150 | no_ion
4 | 63.3446 | 0.0621197 | -0.0029288 | 0 | 1.853527 | 1 | 40 | 150 | no_ion
4 | 50.22321 | 0.0626797 | -0.0030523 | 0 | 1.853527 | 1 | 40 | 150 | no_ion
4 | 38.42213 | 0.0633021 | -0.0031432 | 0 | 1.853527 | 1 | 40 | 150 | no_ion
4 | 31.25 | 0.0638408 | -0.0031347 | 0 | 1.853527 | 1 | 40 | 150 | no_ion
4 | 24.93351 | 0.0643671 | -0.003058 | 0 | 1.853527 | 1 | 40 | 150 | no_ion
4 | 19.86229 | 0.0648961 | -0.0029258 | 0 | 1.853527 | 1 | 40 | 150 | no_ion
4 | 15.625 | 0.0654055 | -0.0027692 | 0 | 1.853527 | 1 | 40 | 150 | no_ion
4 | 12.40079 | 0.0658306 | -0.0025931 | 0 | 1.853527 | 1 | 40 | 150 | no_ion
4 | 9.93114 | 0.0660837 | -0.0024187 | 0 | 1.853527 | 1 | 40 | 150 | no_ion
4 | 7.944915 | 0.0665228 | -0.0022612 | 0 | 1.853527 | 1 | 40 | 150 | no_ion
4 | 6.317385 | 0.0668418 | -0.0021019 | 0 | 1.853527 | 1 | 40 | 150 | no_ion
4 | 5.008013 | 0.0671029 | -0.001937 | 0 | 1.853527 | 1 | 40 | 150 | no_ion
4 | 3.945707 | 0.0674017 | -0.0018177 | 0 | 1.853527 | 1 | 40 | 150 | no_ion
4 | 3.158693 | 0.0676123 | -0.0016719 | 0 | 1.853527 | 1 | 40 | 150 | no_ion
4 | 2.504006 | 0.0678296 | -0.0015159 | 0 | 1.853527 | 1 | 40 | 150 | no_ion
4 | 1.998082 | 0.0679839 | -0.0014639 | 0 | 1.853527 | 1 | 40 | 150 | no_ion
4 | 1.584686 | 0.0681747 | -0.0013841 | 0 | 1.853527 | 1 | 40 | 150 | no_ion
4 | 1.266892 | 0.068328 | -0.0012935 | 0 | 1.853527 | 1 | 40 | 150 | no_ion
4 | 0.999041 | 0.0685613 | -0.0010696 | 0 | 1.853527 | 1 | 40 | 150 | no_ion
4 | 0.7923428 | 0.0686988 | -0.0010734 | 0 | 1.853527 | 1 | 40 | 150 | no_ion
4 | 0.6334459 | 0.0688485 | -0.0011379 | 0 | 1.853527 | 1 | 40 | 150 | no_ion
4 | 0.5040323 | 0.0689517 | -0.0009231 | 0 | 1.853527 | 1 | 40 | 150 | no_ion
4 | 0.400641 | 0.06911 | -0.0008312 | 0 | 1.853527 | 1 | 40 | 150 | no_ion
4 | 0.316723 | 0.0693709 | -0.0008283 | 0 | 1.853527 | 1 | 40 | 150 | no_ion
4 | 0.2520161 | 0.069451 | -0.0007641 | 0 | 1.853527 | 1 | 40 | 150 | no_ion
4 | 0.2003205 | 0.0695086 | -0.0004625 | 0 | 1.853527 | 1 | 40 | 150 | no_ion
4 | 0.1588983 | 0.0693944 | -0.0004392 | 0 | 1.853527 | 1 | 40 | 150 | no_ion
4 | 0.1260081 | 0.0693943 | -0.0004319 | 0 | 1.853527 | 1 | 40 | 150 | no_ion
4 | 0.1001603 | 0.069555 | -0.0003979 | 0 | 1.853527 | 1 | 40 | 150 | no_ion
4 | 0.0794492 | 0.069525 | -0.0001507 | 0 | 1.853527 | 1 | 40 | 150 | no_ion
4 | 0.0631739 | 0.0698073 | -0.0001012 | 0 | 1.853527 | 1 | 40 | 150 | no_ion
4 | 0.0501337 | 0.0696058 | -0.0001237 | 0 | 1.853527 | 1 | 40 | 150 | no_ion
4 | 0.0398258 | 0.0695167 | -6.900614e-05 | 0 | 1.853527 | 1 | 40 | 150 | no_ion
4 | 0.0316296 | 0.0693961 | -2.259758e-05 | 0 | 1.853527 | 1 | 40 | 150 | no_ion
4 | 0.0251206 | 0.0696139 | -7.98656e-05 | 0 | 1.853527 | 1 | 40 | 150 | no_ion
4 | 0.0199553 | 0.0696523 | -1.17372e-05 | 0 | 1.853527 | 1 | 40 | 150 | no_ion
4 | 0.0158522 | 0.0694749 | -3.613241e-06 | 0 | 1.853527 | 1 | 40 | 150 | no_ion
4 | 0.0125907 | 0.0695058 | 0.0002382 | 0 | 1.853527 | 1 | 40 | 150 | no_ion
4 | 0.0100011 | 0.0694397 | -6.591594e-05 | 0 | 1.853527 | 1 | 40 | 150 | no_ion
6 | 20015.62 | 0.0583364 | 9.286904e-05 | 0 | 1.853484 | 1 | 40 | 150 | no_ion
6 | 15890.62 | 0.0583472 | 3.011324e-05 | 0 | 1.853484 | 1 | 40 | 150 | no_ion
6 | 12609.38 | 0.0583153 | -2.705541e-05 | 0 | 1.853484 | 1 | 40 | 150 | no_ion
6 | 10078.13 | 0.0583207 | -8.576034e-05 | 0 | 1.853484 | 1 | 40 | 150 | no_ion
6 | 8015.625 | 0.0583442 | -0.0001395 | 0 | 1.853484 | 1 | 40 | 150 | no_ion
6 | 6328.125 | 0.058354 | -0.0002197 | 0 | 1.853484 | 1 | 40 | 150 | no_ion
6 | 5015.625 | 0.0584025 | -0.0002804 | 0 | 1.853484 | 1 | 40 | 150 | no_ion
6 | 3984.375 | 0.0584317 | -0.0003461 | 0 | 1.853484 | 1 | 40 | 150 | no_ion
6 | 3170.956 | 0.0585062 | -0.0004229 | 0 | 1.853484 | 1 | 40 | 150 | no_ion
6 | 2527.573 | 0.0585756 | -0.0005069 | 0 | 1.853484 | 1 | 40 | 150 | no_ion
6 | 1976.103 | 0.0586343 | -0.0005939 | 0 | 1.853484 | 1 | 40 | 150 | no_ion
6 | 1577.524 | 0.0586958 | -0.0006858 | 0 | 1.853484 | 1 | 40 | 150 | no_ion
6 | 1265.625 | 0.058791 | -0.000767 | 0 | 1.853484 | 1 | 40 | 150 | no_ion
6 | 998.264 | 0.0589173 | -0.0008641 | 0 | 1.853484 | 1 | 40 | 150 | no_ion
6 | 796.875 | 0.0590185 | -0.000984 | 0 | 1.853484 | 1 | 40 | 150 | no_ion
6 | 627.7902 | 0.0591557 | -0.001108 | 0 | 1.853484 | 1 | 40 | 150 | no_ion
6 | 505.5147 | 0.059299 | -0.0012236 | 0 | 1.853484 | 1 | 40 | 150 | no_ion
6 | 397.9953 | 0.0594776 | -0.0013779 | 0 | 1.853484 | 1 | 40 | 150 | no_ion
6 | 315.5048 | 0.0596238 | -0.001534 | 0 | 1.853484 | 1 | 40 | 150 | no_ion
6 | 252.4038 | 0.059848 | -0.001702 | 0 | 1.853484 | 1 | 40 | 150 | no_ion
6 | 198.6229 | 0.0600649 | -0.0019011 | 0 | 1.853484 | 1 | 40 | 150 | no_ion
6 | 158.3615 | 0.0603519 | -0.0021067 | 0 | 1.853484 | 1 | 40 | 150 | no_ion
6 | 125.558 | 0.0606823 | -0.002334 | 0 | 1.853484 | 1 | 40 | 150 | no_ion
6 | 100.4464 | 0.0610259 | -0.0025573 | 0 | 1.853484 | 1 | 40 | 150 | no_ion
6 | 79.00281 | 0.0614856 | -0.0027716 | 0 | 1.853484 | 1 | 40 | 150 | no_ion
6 | 63.3446 | 0.0619824 | -0.002949 | 0 | 1.853484 | 1 | 40 | 150 | no_ion
6 | 50.22321 | 0.0625446 | -0.0030578 | 0 | 1.853484 | 1 | 40 | 150 | no_ion
6 | 38.42213 | 0.0632099 | -0.0031421 | 0 | 1.853484 | 1 | 40 | 150 | no_ion
6 | 31.25 | 0.0637674 | -0.0031295 | 0 | 1.853484 | 1 | 40 | 150 | no_ion
6 | 24.93351 | 0.0642581 | -0.0030639 | 0 | 1.853484 | 1 | 40 | 150 | no_ion
6 | 19.86229 | 0.0647705 | -0.0029242 | 0 | 1.853484 | 1 | 40 | 150 | no_ion
6 | 15.625 | 0.0653139 | -0.0027663 | 0 | 1.853484 | 1 | 40 | 150 | no_ion
6 | 12.40079 | 0.0657068 | -0.0025849 | 0 | 1.853484 | 1 | 40 | 150 | no_ion
6 | 9.93114 | 0.0661082 | -0.0024266 | 0 | 1.853484 | 1 | 40 | 150 | no_ion
6 | 7.944915 | 0.0663957 | -0.002258 | 0 | 1.853484 | 1 | 40 | 150 | no_ion
6 | 6.317385 | 0.0667149 | -0.0020949 | 0 | 1.853484 | 1 | 40 | 150 | no_ion
6 | 5.008013 | 0.0669906 | -0.0019294 | 0 | 1.853484 | 1 | 40 | 150 | no_ion
6 | 3.945707 | 0.0672764 | -0.0017957 | 0 | 1.853484 | 1 | 40 | 150 | no_ion
6 | 3.158693 | 0.0674976 | -0.0016785 | 0 | 1.853484 | 1 | 40 | 150 | no_ion
6 | 2.504006 | 0.067699 | -0.0015915 | 0 | 1.853484 | 1 | 40 | 150 | no_ion
6 | 1.998082 | 0.0679788 | -0.0014482 | 0 | 1.853484 | 1 | 40 | 150 | no_ion
6 | 1.584686 | 0.0681586 | -0.0013298 | 0 | 1.853484 | 1 | 40 | 150 | no_ion
6 | 1.266892 | 0.0683268 | -0.0011807 | 0 | 1.853484 | 1 | 40 | 150 | no_ion
6 | 0.999041 | 0.0684177 | -0.0012316 | 0 | 1.853484 | 1 | 40 | 150 | no_ion
6 | 0.7923428 | 0.0686441 | -0.0011049 | 0 | 1.853484 | 1 | 40 | 150 | no_ion
6 | 0.6334459 | 0.068666 | -0.0008733 | 0 | 1.853484 | 1 | 40 | 150 | no_ion
6 | 0.5040323 | 0.068876 | -0.0009237 | 0 | 1.853484 | 1 | 40 | 150 | no_ion
6 | 0.400641 | 0.0689887 | -0.0007444 | 0 | 1.853484 | 1 | 40 | 150 | no_ion
6 | 0.316723 | 0.0690963 | -0.0007426 | 0 | 1.853484 | 1 | 40 | 150 | no_ion
6 | 0.2520161 | 0.0691883 | -0.0008022 | 0 | 1.853484 | 1 | 40 | 150 | no_ion
6 | 0.2003205 | 0.0692928 | -0.0007612 | 0 | 1.853484 | 1 | 40 | 150 | no_ion
6 | 0.1588983 | 0.0693897 | -0.0005389 | 0 | 1.853484 | 1 | 40 | 150 | no_ion
6 | 0.1260081 | 0.0694211 | -0.0003195 | 0 | 1.853484 | 1 | 40 | 150 | no_ion
6 | 0.1001603 | 0.0692964 | -0.0004563 | 0 | 1.853484 | 1 | 40 | 150 | no_ion
6 | 0.0794492 | 0.0694605 | -0.0002192 | 0 | 1.853484 | 1 | 40 | 150 | no_ion
6 | 0.0631739 | 0.0695247 | -0.0001741 | 0 | 1.853484 | 1 | 40 | 150 | no_ion
6 | 0.0501337 | 0.0695831 | -0.0001276 | 0 | 1.853484 | 1 | 40 | 150 | no_ion
6 | 0.0398258 | 0.0695273 | -0.0001346 | 0 | 1.853484 | 1 | 40 | 150 | no_ion
6 | 0.0316296 | 0.0694927 | -0.0002444 | 0 | 1.853484 | 1 | 40 | 150 | no_ion
6 | 0.0251206 | 0.0694353 | 2.584384e-05 | 0 | 1.853484 | 1 | 40 | 150 | no_ion
6 | 0.0199553 | 0.0695139 | -4.280023e-06 | 0 | 1.853484 | 1 | 40 | 150 | no_ion
6 | 0.0158522 | 0.0693958 | 1.002122e-05 | 0 | 1.853484 | 1 | 40 | 150 | no_ion
6 | 0.0125907 | 0.069403 | 0.0001111 | 0 | 1.853484 | 1 | 40 | 150 | no_ion
6 | 0.0100011 | 0.069375 | 9.73e-05 | 0 | 1.853484 | 1 | 40 | 150 | no_ion