## Sheet1
Time(h) | Freq | Zreal | Zimag | ppm | mean_voltage | current | temperature | flow | Label
0 | 19980.47 | 0.0475304 | 0.0119851 | 2 | 1.997519 | 1 | 60 | 300 | Na+_ion
0 | 15878.91 | 0.0475494 | 0.0092019 | 2 | 1.997519 | 1 | 60 | 300 | Na+_ion
0 | 12597.66 | 0.047579 | 0.0069555 | 2 | 1.997519 | 1 | 60 | 300 | Na+_ion
0 | 10019.53 | 0.0476 | 0.0051478 | 2 | 1.997519 | 1 | 60 | 300 | Na+_ion
0 | 7928.241 | 0.04765 | 0.003627 | 2 | 1.997519 | 1 | 60 | 300 | Na+_ion
0 | 6307.871 | 0.0477603 | 0.0024166 | 2 | 1.997519 | 1 | 60 | 300 | Na+_ion
0 | 5034.722 | 0.0478761 | 0.0014114 | 2 | 1.997519 | 1 | 60 | 300 | Na+_ion
0 | 3993.056 | 0.0480302 | 0.0005363 | 2 | 1.997519 | 1 | 60 | 300 | Na+_ion
0 | 3144.055 | 0.0482161 | -0.0002434 | 2 | 1.997519 | 1 | 60 | 300 | Na+_ion
0 | 2519.531 | 0.0484155 | -0.000887 | 2 | 1.997519 | 1 | 60 | 300 | Na+_ion
0 | 2000.762 | 0.0486531 | -0.0015115 | 2 | 1.997519 | 1 | 60 | 300 | Na+_ion
0 | 1580.669 | 0.0489542 | -0.0021257 | 2 | 1.997519 | 1 | 60 | 300 | Na+_ion
0 | 1253.634 | 0.0492582 | -0.0027323 | 2 | 1.997519 | 1 | 60 | 300 | Na+_ion
0 | 1000.702 | 0.0496145 | -0.0033476 | 2 | 1.997519 | 1 | 60 | 300 | Na+_ion
0 | 790.0281 | 0.0500419 | -0.0040153 | 2 | 1.997519 | 1 | 60 | 300 | Na+_ion
0 | 628.811 | 0.0504892 | -0.0047126 | 2 | 1.997519 | 1 | 60 | 300 | Na+_ion
0 | 502.2321 | 0.050954 | -0.0054576 | 2 | 1.997519 | 1 | 60 | 300 | Na+_ion
0 | 400.1524 | 0.051448 | -0.0063379 | 2 | 1.997519 | 1 | 60 | 300 | Na+_ion
0 | 315.5048 | 0.0520219 | -0.007429 | 2 | 1.997519 | 1 | 60 | 300 | Na+_ion
0 | 252.0161 | 0.0525646 | -0.0086787 | 2 | 1.997519 | 1 | 60 | 300 | Na+_ion
0 | 200.3205 | 0.0532107 | -0.0102291 | 2 | 1.997519 | 1 | 60 | 300 | Na+_ion
0 | 158.0056 | 0.054006 | -0.0121965 | 2 | 1.997519 | 1 | 60 | 300 | Na+_ion
0 | 125.558 | 0.05491 | -0.0145159 | 2 | 1.997519 | 1 | 60 | 300 | Na+_ion
0 | 99.734 | 0.0560366 | -0.0173283 | 2 | 1.997519 | 1 | 60 | 300 | Na+_ion
0 | 79.44915 | 0.0578529 | -0.0204736 | 2 | 1.997519 | 1 | 60 | 300 | Na+_ion
0 | 62.91946 | 0.059657 | -0.0245105 | 2 | 1.997519 | 1 | 60 | 300 | Na+_ion
0 | 49.86702 | 0.0617951 | -0.0293005 | 2 | 1.997519 | 1 | 60 | 300 | Na+_ion
0 | 38.42213 | 0.0650543 | -0.0356105 | 2 | 1.997519 | 1 | 60 | 300 | Na+_ion
0 | 31.25 | 0.0680727 | -0.0416417 | 2 | 1.997519 | 1 | 60 | 300 | Na+_ion
0 | 24.93351 | 0.0722513 | -0.0492256 | 2 | 1.997519 | 1 | 60 | 300 | Na+_ion
0 | 20.03205 | 0.0769087 | -0.057908 | 2 | 1.997519 | 1 | 60 | 300 | Na+_ion
0 | 15.625 | 0.083553 | -0.0694106 | 2 | 1.997519 | 1 | 60 | 300 | Na+_ion
0 | 12.46675 | 0.0907265 | -0.0818686 | 2 | 1.997519 | 1 | 60 | 300 | Na+_ion
0 | 9.9734 | 0.100084 | -0.0957277 | 2 | 1.997519 | 1 | 60 | 300 | Na+_ion
0 | 7.971939 | 0.1108391 | -0.1118858 | 2 | 1.997519 | 1 | 60 | 300 | Na+_ion
0 | 6.351626 | 0.1251495 | -0.1296707 | 2 | 1.997519 | 1 | 60 | 300 | Na+_ion
0 | 5.013369 | 0.1421195 | -0.1513094 | 2 | 1.997519 | 1 | 60 | 300 | Na+_ion
0 | 3.985969 | 0.163115 | -0.1729259 | 2 | 1.997519 | 1 | 60 | 300 | Na+_ion
0 | 3.175813 | 0.1879572 | -0.1945803 | 2 | 1.997519 | 1 | 60 | 300 | Na+_ion
0 | 2.516103 | 0.2168556 | -0.2126239 | 2 | 1.997519 | 1 | 60 | 300 | Na+_ion
0 | 1.99553 | 0.2482928 | -0.2303339 | 2 | 1.997519 | 1 | 60 | 300 | Na+_ion
0 | 1.587906 | 0.2812758 | -0.2434624 | 2 | 1.997519 | 1 | 60 | 300 | Na+_ion
0 | 1.258052 | 0.3136424 | -0.2513281 | 2 | 1.997519 | 1 | 60 | 300 | Na+_ion
0 | 0.997765 | 0.3457861 | -0.2544834 | 2 | 1.997519 | 1 | 60 | 300 | Na+_ion
0 | 0.7927448 | 0.3744439 | -0.2534779 | 2 | 1.997519 | 1 | 60 | 300 | Na+_ion
0 | 0.6290258 | 0.4002405 | -0.2485389 | 2 | 1.997519 | 1 | 60 | 300 | Na+_ion
0 | 0.4988825 | 0.4220873 | -0.2398328 | 2 | 1.997519 | 1 | 60 | 300 | Na+_ion
0 | 0.3985969 | 0.4384148 | -0.2275058 | 2 | 1.997519 | 1 | 60 | 300 | Na+_ion
0 | 0.316723 | 0.4517008 | -0.212894 | 2 | 1.997519 | 1 | 60 | 300 | Na+_ion
0 | 0.2514753 | 0.4606859 | -0.1959216 | 2 | 1.997519 | 1 | 60 | 300 | Na+_ion
0 | 0.1999787 | 0.4656427 | -0.177327 | 2 | 1.997519 | 1 | 60 | 300 | Na+_ion
0 | 0.1587906 | 0.4669932 | -0.1575663 | 2 | 1.997519 | 1 | 60 | 300 | Na+_ion
0 | 0.1260081 | 0.4666779 | -0.1375092 | 2 | 1.997519 | 1 | 60 | 300 | Na+_ion
0 | 0.1001603 | 0.4614595 | -0.1159489 | 2 | 1.997519 | 1 | 60 | 300 | Na+_ion
0 | 0.0795031 | 0.4559436 | -0.0954195 | 2 | 1.997519 | 1 | 60 | 300 | Na+_ion
0 | 0.0631398 | 0.4578226 | -0.0761424 | 2 | 1.997519 | 1 | 60 | 300 | Na+_ion
0 | 0.050123 | 0.4537335 | -0.057606 | 2 | 1.997519 | 1 | 60 | 300 | Na+_ion
0 | 0.0398326 | 0.4480281 | -0.0405197 | 2 | 1.997519 | 1 | 60 | 300 | Na+_ion
0 | 0.0316381 | 0.4429198 | -0.0254989 | 2 | 1.997519 | 1 | 60 | 300 | Na+_ion
0 | 0.025126 | 0.43826 | -0.012287 | 2 | 1.997519 | 1 | 60 | 300 | Na+_ion
0 | 0.019957 | 0.432887 | -0.0012514 | 2 | 1.997519 | 1 | 60 | 300 | Na+_ion
0 | 0.015849 | 0.4271193 | 0.0084841 | 2 | 1.997519 | 1 | 60 | 300 | Na+_ion
0 | 0.01259 | 0.4233736 | 0.0175553 | 2 | 1.997519 | 1 | 60 | 300 | Na+_ion
0 | 0.0100006 | 0.4208417 | 0.0263345 | 2 | 1.997519 | 1 | 60 | 300 | Na+_ion
2 | 19980.47 | 0.0474902 | 0.0119606 | 2 | 2.00343 | 1 | 60 | 300 | Na+_ion
2 | 15878.91 | 0.0475367 | 0.009184 | 2 | 2.00343 | 1 | 60 | 300 | Na+_ion
2 | 12597.66 | 0.0475416 | 0.0069398 | 2 | 2.00343 | 1 | 60 | 300 | Na+_ion
2 | 10019.53 | 0.0475738 | 0.00513 | 2 | 2.00343 | 1 | 60 | 300 | Na+_ion
2 | 7928.241 | 0.0476398 | 0.0036022 | 2 | 2.00343 | 1 | 60 | 300 | Na+_ion
2 | 6307.871 | 0.0477416 | 0.0023939 | 2 | 2.00343 | 1 | 60 | 300 | Na+_ion
2 | 5034.722 | 0.0478597 | 0.0013889 | 2 | 2.00343 | 1 | 60 | 300 | Na+_ion
2 | 3993.056 | 0.0480161 | 0.0005106 | 2 | 2.00343 | 1 | 60 | 300 | Na+_ion
2 | 3144.055 | 0.0482113 | -0.0002666 | 2 | 2.00343 | 1 | 60 | 300 | Na+_ion
2 | 2519.531 | 0.0484236 | -0.0009154 | 2 | 2.00343 | 1 | 60 | 300 | Na+_ion
2 | 2000.762 | 0.0486729 | -0.0015358 | 2 | 2.00343 | 1 | 60 | 300 | Na+_ion
2 | 1580.669 | 0.0489658 | -0.002153 | 2 | 2.00343 | 1 | 60 | 300 | Na+_ion
2 | 1253.634 | 0.0492744 | -0.0027643 | 2 | 2.00343 | 1 | 60 | 300 | Na+_ion
2 | 1000.702 | 0.0496452 | -0.003383 | 2 | 2.00343 | 1 | 60 | 300 | Na+_ion
2 | 790.0281 | 0.0500769 | -0.0040527 | 2 | 2.00343 | 1 | 60 | 300 | Na+_ion
2 | 628.811 | 0.05052 | -0.0047537 | 2 | 2.00343 | 1 | 60 | 300 | Na+_ion
2 | 502.2321 | 0.0510053 | -0.0054981 | 2 | 2.00343 | 1 | 60 | 300 | Na+_ion
2 | 400.1524 | 0.0515212 | -0.0063743 | 2 | 2.00343 | 1 | 60 | 300 | Na+_ion
2 | 315.5048 | 0.0521076 | -0.0074476 | 2 | 2.00343 | 1 | 60 | 300 | Na+_ion
2 | 252.0161 | 0.0526861 | -0.0086827 | 2 | 2.00343 | 1 | 60 | 300 | Na+_ion
2 | 200.3205 | 0.0533359 | -0.0102093 | 2 | 2.00343 | 1 | 60 | 300 | Na+_ion
2 | 158.0056 | 0.0541222 | -0.0121239 | 2 | 2.00343 | 1 | 60 | 300 | Na+_ion
2 | 125.558 | 0.0550605 | -0.0144087 | 2 | 2.00343 | 1 | 60 | 300 | Na+_ion
2 | 99.734 | 0.0561735 | -0.0171906 | 2 | 2.00343 | 1 | 60 | 300 | Na+_ion
2 | 79.44915 | 0.0579786 | -0.0202961 | 2 | 2.00343 | 1 | 60 | 300 | Na+_ion
2 | 62.91946 | 0.059725 | -0.0242789 | 2 | 2.00343 | 1 | 60 | 300 | Na+_ion
2 | 49.86702 | 0.0619575 | -0.0289609 | 2 | 2.00343 | 1 | 60 | 300 | Na+_ion
2 | 38.42213 | 0.0651333 | -0.0352129 | 2 | 2.00343 | 1 | 60 | 300 | Na+_ion
2 | 31.25 | 0.0681314 | -0.0410834 | 2 | 2.00343 | 1 | 60 | 300 | Na+_ion
2 | 24.93351 | 0.0722567 | -0.0484989 | 2 | 2.00343 | 1 | 60 | 300 | Na+_ion
2 | 20.03205 | 0.0768779 | -0.0569682 | 2 | 2.00343 | 1 | 60 | 300 | Na+_ion
2 | 15.625 | 0.0834588 | -0.068281 | 2 | 2.00343 | 1 | 60 | 300 | Na+_ion
2 | 12.46675 | 0.0907225 | -0.0803317 | 2 | 2.00343 | 1 | 60 | 300 | Na+_ion
2 | 9.9734 | 0.0996046 | -0.0938834 | 2 | 2.00343 | 1 | 60 | 300 | Na+_ion
2 | 7.971939 | 0.1106399 | -0.1093169 | 2 | 2.00343 | 1 | 60 | 300 | Na+_ion
2 | 6.351626 | 0.1238455 | -0.1273249 | 2 | 2.00343 | 1 | 60 | 300 | Na+_ion
2 | 5.013369 | 0.1411286 | -0.1475456 | 2 | 2.00343 | 1 | 60 | 300 | Na+_ion
2 | 3.985969 | 0.1612355 | -0.1690128 | 2 | 2.00343 | 1 | 60 | 300 | Na+_ion
2 | 3.175813 | 0.1858029 | -0.190775 | 2 | 2.00343 | 1 | 60 | 300 | Na+_ion
2 | 2.516103 | 0.2143373 | -0.2090755 | 2 | 2.00343 | 1 | 60 | 300 | Na+_ion
2 | 1.99553 | 0.2459018 | -0.2278202 | 2 | 2.00343 | 1 | 60 | 300 | Na+_ion
2 | 1.587906 | 0.2792882 | -0.2418076 | 2 | 2.00343 | 1 | 60 | 300 | Na+_ion
2 | 1.258052 | 0.312505 | -0.2503247 | 2 | 2.00343 | 1 | 60 | 300 | Na+_ion
2 | 0.997765 | 0.3454255 | -0.2540169 | 2 | 2.00343 | 1 | 60 | 300 | Na+_ion
2 | 0.7927448 | 0.3746096 | -0.2536472 | 2 | 2.00343 | 1 | 60 | 300 | Na+_ion
2 | 0.6290258 | 0.400308 | -0.2482967 | 2 | 2.00343 | 1 | 60 | 300 | Na+_ion
2 | 0.4988825 | 0.4222312 | -0.2400371 | 2 | 2.00343 | 1 | 60 | 300 | Na+_ion
2 | 0.3985969 | 0.4400631 | -0.2284634 | 2 | 2.00343 | 1 | 60 | 300 | Na+_ion
2 | 0.316723 | 0.453025 | -0.2135716 | 2 | 2.00343 | 1 | 60 | 300 | Na+_ion
2 | 0.2514753 | 0.461787 | -0.1970728 | 2 | 2.00343 | 1 | 60 | 300 | Na+_ion
2 | 0.1999787 | 0.4669438 | -0.1782517 | 2 | 2.00343 | 1 | 60 | 300 | Na+_ion
2 | 0.1587906 | 0.4694206 | -0.1587045 | 2 | 2.00343 | 1 | 60 | 300 | Na+_ion
2 | 0.1260081 | 0.4681641 | -0.1380927 | 2 | 2.00343 | 1 | 60 | 300 | Na+_ion
2 | 0.1001603 | 0.4635172 | -0.1169915 | 2 | 2.00343 | 1 | 60 | 300 | Na+_ion
2 | 0.0795031 | 0.4578512 | -0.0964228 | 2 | 2.00343 | 1 | 60 | 300 | Na+_ion
2 | 0.0631398 | 0.459753 | -0.0769434 | 2 | 2.00343 | 1 | 60 | 300 | Na+_ion
2 | 0.050123 | 0.4567721 | -0.0584404 | 2 | 2.00343 | 1 | 60 | 300 | Na+_ion
2 | 0.0398326 | 0.4511281 | -0.0414082 | 2 | 2.00343 | 1 | 60 | 300 | Na+_ion
2 | 0.0316381 | 0.4451983 | -0.0260603 | 2 | 2.00343 | 1 | 60 | 300 | Na+_ion
2 | 0.025126 | 0.4399939 | -0.0128553 | 2 | 2.00343 | 1 | 60 | 300 | Na+_ion
2 | 0.019957 | 0.4349661 | -0.001661 | 2 | 2.00343 | 1 | 60 | 300 | Na+_ion
2 | 0.015849 | 0.4302396 | 0.0081093 | 2 | 2.00343 | 1 | 60 | 300 | Na+_ion
2 | 0.01259 | 0.4258627 | 0.0170564 | 2 | 2.00343 | 1 | 60 | 300 | Na+_ion
2 | 0.0100006 | 0.4251249 | 0.0263803 | 2 | 2.00343 | 1 | 60 | 300 | Na+_ion
4 | 19980.47 | 0.0475035 | 0.0119154 | 2 | 2.009286 | 1 | 60 | 300 | Na+_ion
4 | 15878.91 | 0.0475952 | 0.0091432 | 2 | 2.009286 | 1 | 60 | 300 | Na+_ion
4 | 12597.66 | 0.0476558 | 0.0068982 | 2 | 2.009286 | 1 | 60 | 300 | Na+_ion
4 | 10019.53 | 0.0477088 | 0.0050776 | 2 | 2.009286 | 1 | 60 | 300 | Na+_ion
4 | 7928.241 | 0.0477801 | 0.0035626 | 2 | 2.009286 | 1 | 60 | 300 | Na+_ion
4 | 6307.871 | 0.0478747 | 0.0023575 | 2 | 2.009286 | 1 | 60 | 300 | Na+_ion
4 | 5034.722 | 0.047977 | 0.0013495 | 2 | 2.009286 | 1 | 60 | 300 | Na+_ion
4 | 3993.056 | 0.048136 | 0.0004755 | 2 | 2.009286 | 1 | 60 | 300 | Na+_ion
4 | 3144.055 | 0.0483309 | -0.0002995 | 2 | 2.009286 | 1 | 60 | 300 | Na+_ion
4 | 2519.531 | 0.04853 | -0.0009442 | 2 | 2.009286 | 1 | 60 | 300 | Na+_ion
4 | 2000.762 | 0.0487705 | -0.0015697 | 2 | 2.009286 | 1 | 60 | 300 | Na+_ion
4 | 1580.669 | 0.0490585 | -0.0021837 | 2 | 2.009286 | 1 | 60 | 300 | Na+_ion
4 | 1253.634 | 0.0493759 | -0.0027945 | 2 | 2.009286 | 1 | 60 | 300 | Na+_ion
4 | 1000.702 | 0.0497204 | -0.0034191 | 2 | 2.009286 | 1 | 60 | 300 | Na+_ion
4 | 790.0281 | 0.0501548 | -0.0041048 | 2 | 2.009286 | 1 | 60 | 300 | Na+_ion
4 | 628.811 | 0.0506073 | -0.0048088 | 2 | 2.009286 | 1 | 60 | 300 | Na+_ion
4 | 502.2321 | 0.0511147 | -0.0055615 | 2 | 2.009286 | 1 | 60 | 300 | Na+_ion
4 | 400.1524 | 0.0516399 | -0.0064363 | 2 | 2.009286 | 1 | 60 | 300 | Na+_ion
4 | 315.5048 | 0.0522338 | -0.0075043 | 2 | 2.009286 | 1 | 60 | 300 | Na+_ion
4 | 252.0161 | 0.0528245 | -0.0087252 | 2 | 2.009286 | 1 | 60 | 300 | Na+_ion
4 | 200.3205 | 0.053504 | -0.0102279 | 2 | 2.009286 | 1 | 60 | 300 | Na+_ion
4 | 158.0056 | 0.0543195 | -0.0121311 | 2 | 2.009286 | 1 | 60 | 300 | Na+_ion
4 | 125.558 | 0.0552541 | -0.0143674 | 2 | 2.009286 | 1 | 60 | 300 | Na+_ion
4 | 99.734 | 0.0563563 | -0.0171032 | 2 | 2.009286 | 1 | 60 | 300 | Na+_ion
4 | 79.44915 | 0.0581474 | -0.0201768 | 2 | 2.009286 | 1 | 60 | 300 | Na+_ion
4 | 62.91946 | 0.0599795 | -0.0240882 | 2 | 2.009286 | 1 | 60 | 300 | Na+_ion
4 | 49.86702 | 0.0621962 | -0.0287126 | 2 | 2.009286 | 1 | 60 | 300 | Na+_ion
4 | 38.42213 | 0.0651816 | -0.0349171 | 2 | 2.009286 | 1 | 60 | 300 | Na+_ion
4 | 31.25 | 0.06827 | -0.0407334 | 2 | 2.009286 | 1 | 60 | 300 | Na+_ion
4 | 24.93351 | 0.0721636 | -0.048163 | 2 | 2.009286 | 1 | 60 | 300 | Na+_ion
4 | 20.03205 | 0.0769735 | -0.0564164 | 2 | 2.009286 | 1 | 60 | 300 | Na+_ion
4 | 15.625 | 0.08348 | -0.0674723 | 2 | 2.009286 | 1 | 60 | 300 | Na+_ion
4 | 12.46675 | 0.0908242 | -0.0793023 | 2 | 2.009286 | 1 | 60 | 300 | Na+_ion
4 | 9.9734 | 0.0996273 | -0.0926877 | 2 | 2.009286 | 1 | 60 | 300 | Na+_ion
4 | 7.971939 | 0.1104387 | -0.1079516 | 2 | 2.009286 | 1 | 60 | 300 | Na+_ion
4 | 6.351626 | 0.1234533 | -0.1254397 | 2 | 2.009286 | 1 | 60 | 300 | Na+_ion
4 | 5.013369 | 0.1408648 | -0.1449618 | 2 | 2.009286 | 1 | 60 | 300 | Na+_ion
4 | 3.985969 | 0.1604005 | -0.1661876 | 2 | 2.009286 | 1 | 60 | 300 | Na+_ion
4 | 3.175813 | 0.1845024 | -0.1875706 | 2 | 2.009286 | 1 | 60 | 300 | Na+_ion
4 | 2.516103 | 0.2128122 | -0.2056808 | 2 | 2.009286 | 1 | 60 | 300 | Na+_ion
4 | 1.99553 | 0.2445189 | -0.2244137 | 2 | 2.009286 | 1 | 60 | 300 | Na+_ion
4 | 1.587906 | 0.2776794 | -0.2392319 | 2 | 2.009286 | 1 | 60 | 300 | Na+_ion
4 | 1.258052 | 0.3114391 | -0.2483287 | 2 | 2.009286 | 1 | 60 | 300 | Na+_ion
4 | 0.997765 | 0.3447896 | -0.2526619 | 2 | 2.009286 | 1 | 60 | 300 | Na+_ion
4 | 0.7927448 | 0.3743496 | -0.252429 | 2 | 2.009286 | 1 | 60 | 300 | Na+_ion
4 | 0.6290258 | 0.4003472 | -0.2474779 | 2 | 2.009286 | 1 | 60 | 300 | Na+_ion
4 | 0.4988825 | 0.4230435 | -0.2395243 | 2 | 2.009286 | 1 | 60 | 300 | Na+_ion
4 | 0.3985969 | 0.4405881 | -0.228207 | 2 | 2.009286 | 1 | 60 | 300 | Na+_ion
4 | 0.316723 | 0.454416 | -0.2140738 | 2 | 2.009286 | 1 | 60 | 300 | Na+_ion
4 | 0.2514753 | 0.4633236 | -0.1968816 | 2 | 2.009286 | 1 | 60 | 300 | Na+_ion
4 | 0.1999787 | 0.4680521 | -0.17848 | 2 | 2.009286 | 1 | 60 | 300 | Na+_ion
4 | 0.1587906 | 0.4711045 | -0.1593384 | 2 | 2.009286 | 1 | 60 | 300 | Na+_ion
4 | 0.1260081 | 0.4714575 | -0.1390614 | 2 | 2.009286 | 1 | 60 | 300 | Na+_ion
4 | 0.1001603 | 0.4665871 | -0.1182999 | 2 | 2.009286 | 1 | 60 | 300 | Na+_ion
4 | 0.0795031 | 0.4605627 | -0.0972636 | 2 | 2.009286 | 1 | 60 | 300 | Na+_ion
4 | 0.0631398 | 0.462582 | -0.0776073 | 2 | 2.009286 | 1 | 60 | 300 | Na+_ion
4 | 0.050123 | 0.4593219 | -0.0591921 | 2 | 2.009286 | 1 | 60 | 300 | Na+_ion
4 | 0.0398326 | 0.4556792 | -0.0418764 | 2 | 2.009286 | 1 | 60 | 300 | Na+_ion
4 | 0.0316381 | 0.4491485 | -0.0265477 | 2 | 2.009286 | 1 | 60 | 300 | Na+_ion
4 | 0.025126 | 0.4438158 | -0.0133748 | 2 | 2.009286 | 1 | 60 | 300 | Na+_ion
4 | 0.019957 | 0.4387123 | -0.0018234 | 2 | 2.009286 | 1 | 60 | 300 | Na+_ion
4 | 0.015849 | 0.4332066 | 0.0078668 | 2 | 2.009286 | 1 | 60 | 300 | Na+_ion
4 | 0.01259 | 0.4291112 | 0.016946 | 2 | 2.009286 | 1 | 60 | 300 | Na+_ion
4 | 0.0100006 | 0.4251518 | 0.0255431 | 2 | 2.009286 | 1 | 60 | 300 | Na+_ion
6 | 19980.47 | 0.0475659 | 0.0118729 | 2 | 2.009387 | 1 | 60 | 300 | Na+_ion
6 | 15878.91 | 0.0477207 | 0.0090743 | 2 | 2.009387 | 1 | 60 | 300 | Na+_ion
6 | 12597.66 | 0.0478462 | 0.0068245 | 2 | 2.009387 | 1 | 60 | 300 | Na+_ion
6 | 10019.53 | 0.0479869 | 0.0050094 | 2 | 2.009387 | 1 | 60 | 300 | Na+_ion
6 | 7928.241 | 0.0481149 | 0.0034925 | 2 | 2.009387 | 1 | 60 | 300 | Na+_ion
6 | 6307.871 | 0.0482419 | 0.0022881 | 2 | 2.009387 | 1 | 60 | 300 | Na+_ion
6 | 5034.722 | 0.0483708 | 0.0012948 | 2 | 2.009387 | 1 | 60 | 300 | Na+_ion
6 | 3993.056 | 0.048523 | 0.000433 | 2 | 2.009387 | 1 | 60 | 300 | Na+_ion
6 | 3144.055 | 0.0486995 | -0.0003336 | 2 | 2.009387 | 1 | 60 | 300 | Na+_ion
6 | 2519.531 | 0.0488748 | -0.0009701 | 2 | 2.009387 | 1 | 60 | 300 | Na+_ion
6 | 2000.762 | 0.0490905 | -0.0015809 | 2 | 2.009387 | 1 | 60 | 300 | Na+_ion
6 | 1580.669 | 0.0493385 | -0.0021953 | 2 | 2.009387 | 1 | 60 | 300 | Na+_ion
6 | 1253.634 | 0.0496325 | -0.0028015 | 2 | 2.009387 | 1 | 60 | 300 | Na+_ion
6 | 1000.702 | 0.049956 | -0.0034264 | 2 | 2.009387 | 1 | 60 | 300 | Na+_ion
6 | 790.0281 | 0.0503732 | -0.0041115 | 2 | 2.009387 | 1 | 60 | 300 | Na+_ion
6 | 628.811 | 0.0508117 | -0.004825 | 2 | 2.009387 | 1 | 60 | 300 | Na+_ion
6 | 502.2321 | 0.0513192 | -0.0055847 | 2 | 2.009387 | 1 | 60 | 300 | Na+_ion
6 | 400.1524 | 0.0518605 | -0.0064624 | 2 | 2.009387 | 1 | 60 | 300 | Na+_ion
6 | 315.5048 | 0.0524911 | -0.0075109 | 2 | 2.009387 | 1 | 60 | 300 | Na+_ion
6 | 252.0161 | 0.053102 | -0.0086949 | 2 | 2.009387 | 1 | 60 | 300 | Na+_ion
6 | 200.3205 | 0.0538183 | -0.0101449 | 2 | 2.009387 | 1 | 60 | 300 | Na+_ion
6 | 158.0056 | 0.0546244 | -0.0119726 | 2 | 2.009387 | 1 | 60 | 300 | Na+_ion
6 | 125.558 | 0.0555866 | -0.0141224 | 2 | 2.009387 | 1 | 60 | 300 | Na+_ion
6 | 99.734 | 0.0566882 | -0.0167571 | 2 | 2.009387 | 1 | 60 | 300 | Na+_ion
6 | 79.44915 | 0.058396 | -0.0197377 | 2 | 2.009387 | 1 | 60 | 300 | Na+_ion
6 | 62.91946 | 0.0602233 | -0.0234894 | 2 | 2.009387 | 1 | 60 | 300 | Na+_ion
6 | 49.86702 | 0.0624072 | -0.0279472 | 2 | 2.009387 | 1 | 60 | 300 | Na+_ion
6 | 38.42213 | 0.0654335 | -0.033914 | 2 | 2.009387 | 1 | 60 | 300 | Na+_ion
6 | 31.25 | 0.0683598 | -0.0395216 | 2 | 2.009387 | 1 | 60 | 300 | Na+_ion
6 | 24.93351 | 0.0723685 | -0.0466084 | 2 | 2.009387 | 1 | 60 | 300 | Na+_ion
6 | 20.03205 | 0.0768739 | -0.0546374 | 2 | 2.009387 | 1 | 60 | 300 | Na+_ion
6 | 15.625 | 0.0831556 | -0.0653229 | 2 | 2.009387 | 1 | 60 | 300 | Na+_ion
6 | 12.46675 | 0.0902403 | -0.0765531 | 2 | 2.009387 | 1 | 60 | 300 | Na+_ion
6 | 9.9734 | 0.0988848 | -0.0894196 | 2 | 2.009387 | 1 | 60 | 300 | Na+_ion
6 | 7.971939 | 0.1093126 | -0.1041028 | 2 | 2.009387 | 1 | 60 | 300 | Na+_ion
6 | 6.351626 | 0.1223677 | -0.1206247 | 2 | 2.009387 | 1 | 60 | 300 | Na+_ion
6 | 5.013369 | 0.1385228 | -0.1398758 | 2 | 2.009387 | 1 | 60 | 300 | Na+_ion
6 | 3.985969 | 0.1577306 | -0.1602492 | 2 | 2.009387 | 1 | 60 | 300 | Na+_ion
6 | 3.175813 | 0.1812042 | -0.1810858 | 2 | 2.009387 | 1 | 60 | 300 | Na+_ion
6 | 2.516103 | 0.2087231 | -0.1990377 | 2 | 2.009387 | 1 | 60 | 300 | Na+_ion
6 | 1.99553 | 0.2402317 | -0.2186456 | 2 | 2.009387 | 1 | 60 | 300 | Na+_ion
6 | 1.587906 | 0.2740227 | -0.2342834 | 2 | 2.009387 | 1 | 60 | 300 | Na+_ion
6 | 1.258052 | 0.3086413 | -0.244412 | 2 | 2.009387 | 1 | 60 | 300 | Na+_ion
6 | 0.997765 | 0.3425549 | -0.2492247 | 2 | 2.009387 | 1 | 60 | 300 | Na+_ion
6 | 0.7927448 | 0.3724952 | -0.2493166 | 2 | 2.009387 | 1 | 60 | 300 | Na+_ion
6 | 0.6290258 | 0.3993024 | -0.2454397 | 2 | 2.009387 | 1 | 60 | 300 | Na+_ion
6 | 0.4988825 | 0.421826 | -0.2370654 | 2 | 2.009387 | 1 | 60 | 300 | Na+_ion
6 | 0.3985969 | 0.4395289 | -0.2263294 | 2 | 2.009387 | 1 | 60 | 300 | Na+_ion
6 | 0.316723 | 0.4534287 | -0.212198 | 2 | 2.009387 | 1 | 60 | 300 | Na+_ion
6 | 0.2514753 | 0.4628189 | -0.1961105 | 2 | 2.009387 | 1 | 60 | 300 | Na+_ion
6 | 0.1999787 | 0.4685394 | -0.1778696 | 2 | 2.009387 | 1 | 60 | 300 | Na+_ion
6 | 0.1587906 | 0.4715258 | -0.1587074 | 2 | 2.009387 | 1 | 60 | 300 | Na+_ion
6 | 0.1260081 | 0.4704495 | -0.1382858 | 2 | 2.009387 | 1 | 60 | 300 | Na+_ion
6 | 0.1001603 | 0.4661587 | -0.1175019 | 2 | 2.009387 | 1 | 60 | 300 | Na+_ion
6 | 0.0795031 | 0.4608257 | -0.096992 | 2 | 2.009387 | 1 | 60 | 300 | Na+_ion
6 | 0.0631398 | 0.462377 | -0.0780439 | 2 | 2.009387 | 1 | 60 | 300 | Na+_ion
6 | 0.050123 | 0.4580899 | -0.0590375 | 2 | 2.009387 | 1 | 60 | 300 | Na+_ion
6 | 0.0398326 | 0.4536566 | -0.0419916 | 2 | 2.009387 | 1 | 60 | 300 | Na+_ion
6 | 0.0316381 | 0.4468287 | -0.0269594 | 2 | 2.009387 | 1 | 60 | 300 | Na+_ion
6 | 0.025126 | 0.4423048 | -0.0137048 | 2 | 2.009387 | 1 | 60 | 300 | Na+_ion
6 | 0.019957 | 0.4381789 | -0.0026548 | 2 | 2.009387 | 1 | 60 | 300 | Na+_ion
6 | 0.015849 | 0.4334245 | 0.0072406 | 2 | 2.009387 | 1 | 60 | 300 | Na+_ion
6 | 0.01259 | 0.4283762 | 0.016207 | 2 | 2.009387 | 1 | 60 | 300 | Na+_ion
6 | 0.0100006 | 0.4246736 | 0.02453 | 2 | 2.009387 | 1 | 60 | 300 | Na+_ion