## Sheet1
Time(h) | Freq | Zreal | Zimag | ppm | mean_voltage | current | temperature | flow | Label
0 | 20015.62 | 0.0521619 | 0.0005786 | 0 | 1.800252 | 1 | 40 | 150 | no_ion
0 | 15890.62 | 0.0521115 | 0.0004328 | 0 | 1.800252 | 1 | 40 | 150 | no_ion
0 | 12609.38 | 0.052119 | 0.0002933 | 0 | 1.800252 | 1 | 40 | 150 | no_ion
0 | 10078.13 | 0.0521273 | 0.0001749 | 0 | 1.800252 | 1 | 40 | 150 | no_ion
0 | 8015.625 | 0.0521686 | 7.219113e-05 | 0 | 1.800252 | 1 | 40 | 150 | no_ion
0 | 6328.125 | 0.0521665 | -3.698011e-05 | 0 | 1.800252 | 1 | 40 | 150 | no_ion
0 | 5015.625 | 0.0522012 | -0.0001474 | 0 | 1.800252 | 1 | 40 | 150 | no_ion
0 | 3984.375 | 0.0522522 | -0.0002428 | 0 | 1.800252 | 1 | 40 | 150 | no_ion
0 | 3170.956 | 0.0522683 | -0.0003291 | 0 | 1.800252 | 1 | 40 | 150 | no_ion
0 | 2527.573 | 0.0523206 | -0.0004213 | 0 | 1.800252 | 1 | 40 | 150 | no_ion
0 | 1976.103 | 0.0524207 | -0.0005331 | 0 | 1.800252 | 1 | 40 | 150 | no_ion
0 | 1577.524 | 0.0524745 | -0.0006215 | 0 | 1.800252 | 1 | 40 | 150 | no_ion
0 | 1265.625 | 0.052559 | -0.0007188 | 0 | 1.800252 | 1 | 40 | 150 | no_ion
0 | 998.264 | 0.0526591 | -0.0008209 | 0 | 1.800252 | 1 | 40 | 150 | no_ion
0 | 796.875 | 0.0527912 | -0.0009483 | 0 | 1.800252 | 1 | 40 | 150 | no_ion
0 | 627.7902 | 0.0529087 | -0.0010646 | 0 | 1.800252 | 1 | 40 | 150 | no_ion
0 | 505.5147 | 0.0530503 | -0.0012061 | 0 | 1.800252 | 1 | 40 | 150 | no_ion
0 | 397.9953 | 0.0531993 | -0.0013629 | 0 | 1.800252 | 1 | 40 | 150 | no_ion
0 | 315.5048 | 0.0533684 | -0.0015334 | 0 | 1.800252 | 1 | 40 | 150 | no_ion
0 | 252.4038 | 0.0535598 | -0.0017167 | 0 | 1.800252 | 1 | 40 | 150 | no_ion
0 | 198.6229 | 0.0538061 | -0.00194 | 0 | 1.800252 | 1 | 40 | 150 | no_ion
0 | 158.3615 | 0.054084 | -0.0021791 | 0 | 1.800252 | 1 | 40 | 150 | no_ion
0 | 125.558 | 0.0544271 | -0.0024277 | 0 | 1.800252 | 1 | 40 | 150 | no_ion
0 | 100.4464 | 0.0547874 | -0.0026837 | 0 | 1.800252 | 1 | 40 | 150 | no_ion
0 | 79.00281 | 0.0553046 | -0.0029352 | 0 | 1.800252 | 1 | 40 | 150 | no_ion
0 | 63.3446 | 0.0558277 | -0.003134 | 0 | 1.800252 | 1 | 40 | 150 | no_ion
0 | 50.22321 | 0.0564298 | -0.0032638 | 0 | 1.800252 | 1 | 40 | 150 | no_ion
0 | 38.42213 | 0.0572015 | -0.0033321 | 0 | 1.800252 | 1 | 40 | 150 | no_ion
0 | 31.25 | 0.0577703 | -0.0033053 | 0 | 1.800252 | 1 | 40 | 150 | no_ion
0 | 24.93351 | 0.0583655 | -0.003192 | 0 | 1.800252 | 1 | 40 | 150 | no_ion
0 | 19.86229 | 0.0588986 | -0.0030092 | 0 | 1.800252 | 1 | 40 | 150 | no_ion
0 | 15.625 | 0.0594806 | -0.0027809 | 0 | 1.800252 | 1 | 40 | 150 | no_ion
0 | 12.40079 | 0.0598228 | -0.0025543 | 0 | 1.800252 | 1 | 40 | 150 | no_ion
0 | 9.93114 | 0.0601826 | -0.0023272 | 0 | 1.800252 | 1 | 40 | 150 | no_ion
0 | 7.944915 | 0.0604949 | -0.0021231 | 0 | 1.800252 | 1 | 40 | 150 | no_ion
0 | 6.317385 | 0.0607108 | -0.0019182 | 0 | 1.800252 | 1 | 40 | 150 | no_ion
0 | 5.008013 | 0.0610137 | -0.0017117 | 0 | 1.800252 | 1 | 40 | 150 | no_ion
0 | 3.945707 | 0.06119 | -0.0015634 | 0 | 1.800252 | 1 | 40 | 150 | no_ion
0 | 3.158693 | 0.0613983 | -0.0013926 | 0 | 1.800252 | 1 | 40 | 150 | no_ion
0 | 2.504006 | 0.0615636 | -0.0012756 | 0 | 1.800252 | 1 | 40 | 150 | no_ion
0 | 1.998082 | 0.0617741 | -0.0011018 | 0 | 1.800252 | 1 | 40 | 150 | no_ion
0 | 1.584686 | 0.0618905 | -0.0010091 | 0 | 1.800252 | 1 | 40 | 150 | no_ion
0 | 1.266892 | 0.0619427 | -0.0008584 | 0 | 1.800252 | 1 | 40 | 150 | no_ion
0 | 0.999041 | 0.0621802 | -0.0008073 | 0 | 1.800252 | 1 | 40 | 150 | no_ion
0 | 0.7923428 | 0.0621417 | -0.0006673 | 0 | 1.800252 | 1 | 40 | 150 | no_ion
0 | 0.6334459 | 0.0621686 | -0.0005458 | 0 | 1.800252 | 1 | 40 | 150 | no_ion
0 | 0.5040323 | 0.062254 | -0.0006096 | 0 | 1.800252 | 1 | 40 | 150 | no_ion
0 | 0.400641 | 0.062296 | -0.0004553 | 0 | 1.800252 | 1 | 40 | 150 | no_ion
0 | 0.316723 | 0.0624624 | -0.00037 | 0 | 1.800252 | 1 | 40 | 150 | no_ion
0 | 0.2520161 | 0.0624148 | -0.0003189 | 0 | 1.800252 | 1 | 40 | 150 | no_ion
0 | 0.2003205 | 0.0624782 | -0.0003175 | 0 | 1.800252 | 1 | 40 | 150 | no_ion
0 | 0.1588983 | 0.0623532 | -0.0002758 | 0 | 1.800252 | 1 | 40 | 150 | no_ion
0 | 0.1260081 | 0.0625139 | -0.0001235 | 0 | 1.800252 | 1 | 40 | 150 | no_ion
0 | 0.1001603 | 0.062605 | -6.352259e-05 | 0 | 1.800252 | 1 | 40 | 150 | no_ion
0 | 0.0794492 | 0.062594 | -0.0001703 | 0 | 1.800252 | 1 | 40 | 150 | no_ion
0 | 0.0631739 | 0.0625825 | 6.775897e-05 | 0 | 1.800252 | 1 | 40 | 150 | no_ion
0 | 0.0501337 | 0.0625302 | -2.154766e-05 | 0 | 1.800252 | 1 | 40 | 150 | no_ion
0 | 0.0398258 | 0.0624992 | -0.0001371 | 0 | 1.800252 | 1 | 40 | 150 | no_ion
0 | 0.0316296 | 0.0625403 | -2.357688e-05 | 0 | 1.800252 | 1 | 40 | 150 | no_ion
0 | 0.0251206 | 0.0625099 | -6.518364e-05 | 0 | 1.800252 | 1 | 40 | 150 | no_ion
0 | 0.0199553 | 0.0624356 | -9.58e-05 | 0 | 1.800252 | 1 | 40 | 150 | no_ion
0 | 0.0158522 | 0.0623861 | 1.848028e-05 | 0 | 1.800252 | 1 | 40 | 150 | no_ion
0 | 0.0125907 | 0.0623862 | 1.54173e-05 | 0 | 1.800252 | 1 | 40 | 150 | no_ion
0 | 0.0100011 | 0.0625029 | 2.31217e-05 | 0 | 1.800252 | 1 | 40 | 150 | no_ion
2 | 20015.62 | 0.0518064 | 0.0005788 | 0 | 1.807633 | 1 | 40 | 150 | no_ion
2 | 15890.62 | 0.0518087 | 0.0004349 | 0 | 1.807633 | 1 | 40 | 150 | no_ion
2 | 12609.38 | 0.0517625 | 0.0002904 | 0 | 1.807633 | 1 | 40 | 150 | no_ion
2 | 10078.13 | 0.0517968 | 0.0001809 | 0 | 1.807633 | 1 | 40 | 150 | no_ion
2 | 8015.625 | 0.0517653 | 7.114062e-05 | 0 | 1.807633 | 1 | 40 | 150 | no_ion
2 | 6328.125 | 0.0518128 | -3.819969e-05 | 0 | 1.807633 | 1 | 40 | 150 | no_ion
2 | 5015.625 | 0.0518258 | -0.0001309 | 0 | 1.807633 | 1 | 40 | 150 | no_ion
2 | 3984.375 | 0.0518576 | -0.0002366 | 0 | 1.807633 | 1 | 40 | 150 | no_ion
2 | 3170.956 | 0.0519124 | -0.0003268 | 0 | 1.807633 | 1 | 40 | 150 | no_ion
2 | 2527.573 | 0.0519676 | -0.0004143 | 0 | 1.807633 | 1 | 40 | 150 | no_ion
2 | 1976.103 | 0.0520279 | -0.0005157 | 0 | 1.807633 | 1 | 40 | 150 | no_ion
2 | 1577.524 | 0.0521083 | -0.0006178 | 0 | 1.807633 | 1 | 40 | 150 | no_ion
2 | 1265.625 | 0.0521932 | -0.0007192 | 0 | 1.807633 | 1 | 40 | 150 | no_ion
2 | 998.264 | 0.0523004 | -0.0008175 | 0 | 1.807633 | 1 | 40 | 150 | no_ion
2 | 796.875 | 0.052411 | -0.00095 | 0 | 1.807633 | 1 | 40 | 150 | no_ion
2 | 627.7902 | 0.0525193 | -0.001076 | 0 | 1.807633 | 1 | 40 | 150 | no_ion
2 | 505.5147 | 0.0526572 | -0.0012001 | 0 | 1.807633 | 1 | 40 | 150 | no_ion
2 | 397.9953 | 0.0528008 | -0.0013595 | 0 | 1.807633 | 1 | 40 | 150 | no_ion
2 | 315.5048 | 0.0529866 | -0.0015318 | 0 | 1.807633 | 1 | 40 | 150 | no_ion
2 | 252.4038 | 0.053182 | -0.0017184 | 0 | 1.807633 | 1 | 40 | 150 | no_ion
2 | 198.6229 | 0.053442 | -0.0019462 | 0 | 1.807633 | 1 | 40 | 150 | no_ion
2 | 158.3615 | 0.0537285 | -0.0021818 | 0 | 1.807633 | 1 | 40 | 150 | no_ion
2 | 125.558 | 0.0540427 | -0.0024364 | 0 | 1.807633 | 1 | 40 | 150 | no_ion
2 | 100.4464 | 0.0544447 | -0.002684 | 0 | 1.807633 | 1 | 40 | 150 | no_ion
2 | 79.00281 | 0.0549429 | -0.0029342 | 0 | 1.807633 | 1 | 40 | 150 | no_ion
2 | 63.3446 | 0.0554647 | -0.0031224 | 0 | 1.807633 | 1 | 40 | 150 | no_ion
2 | 50.22321 | 0.0560856 | -0.0032763 | 0 | 1.807633 | 1 | 40 | 150 | no_ion
2 | 38.42213 | 0.0568187 | -0.0033286 | 0 | 1.807633 | 1 | 40 | 150 | no_ion
2 | 31.25 | 0.0573733 | -0.0032916 | 0 | 1.807633 | 1 | 40 | 150 | no_ion
2 | 24.93351 | 0.057954 | -0.0031806 | 0 | 1.807633 | 1 | 40 | 150 | no_ion
2 | 19.86229 | 0.058501 | -0.0029993 | 0 | 1.807633 | 1 | 40 | 150 | no_ion
2 | 15.625 | 0.0590298 | -0.0027772 | 0 | 1.807633 | 1 | 40 | 150 | no_ion
2 | 12.40079 | 0.0594211 | -0.0025509 | 0 | 1.807633 | 1 | 40 | 150 | no_ion
2 | 9.93114 | 0.059778 | -0.0023284 | 0 | 1.807633 | 1 | 40 | 150 | no_ion
2 | 7.944915 | 0.0601348 | -0.0021383 | 0 | 1.807633 | 1 | 40 | 150 | no_ion
2 | 6.317385 | 0.0604096 | -0.0019347 | 0 | 1.807633 | 1 | 40 | 150 | no_ion
2 | 5.008013 | 0.0606137 | -0.0017572 | 0 | 1.807633 | 1 | 40 | 150 | no_ion
2 | 3.945707 | 0.0608373 | -0.0015953 | 0 | 1.807633 | 1 | 40 | 150 | no_ion
2 | 3.158693 | 0.061049 | -0.00145 | 0 | 1.807633 | 1 | 40 | 150 | no_ion
2 | 2.504006 | 0.0611522 | -0.001361 | 0 | 1.807633 | 1 | 40 | 150 | no_ion
2 | 1.998082 | 0.0613207 | -0.001171 | 0 | 1.807633 | 1 | 40 | 150 | no_ion
2 | 1.584686 | 0.0614884 | -0.0010428 | 0 | 1.807633 | 1 | 40 | 150 | no_ion
2 | 1.266892 | 0.0616263 | -0.0009188 | 0 | 1.807633 | 1 | 40 | 150 | no_ion
2 | 0.999041 | 0.0616519 | -0.0008709 | 0 | 1.807633 | 1 | 40 | 150 | no_ion
2 | 0.7923428 | 0.061898 | -0.000774 | 0 | 1.807633 | 1 | 40 | 150 | no_ion
2 | 0.6334459 | 0.0619603 | -0.0007432 | 0 | 1.807633 | 1 | 40 | 150 | no_ion
2 | 0.5040323 | 0.0619386 | -0.0005952 | 0 | 1.807633 | 1 | 40 | 150 | no_ion
2 | 0.400641 | 0.0620193 | -0.0006098 | 0 | 1.807633 | 1 | 40 | 150 | no_ion
2 | 0.316723 | 0.0620787 | -0.0004717 | 0 | 1.807633 | 1 | 40 | 150 | no_ion
2 | 0.2520161 | 0.0620765 | -0.0003819 | 0 | 1.807633 | 1 | 40 | 150 | no_ion
2 | 0.2003205 | 0.0622339 | -0.0003589 | 0 | 1.807633 | 1 | 40 | 150 | no_ion
2 | 0.1588983 | 0.0623119 | -0.0002249 | 0 | 1.807633 | 1 | 40 | 150 | no_ion
2 | 0.1260081 | 0.0622822 | -0.0003454 | 0 | 1.807633 | 1 | 40 | 150 | no_ion
2 | 0.1001603 | 0.06224 | -0.0002678 | 0 | 1.807633 | 1 | 40 | 150 | no_ion
2 | 0.0794492 | 0.0622434 | -0.000203 | 0 | 1.807633 | 1 | 40 | 150 | no_ion
2 | 0.0631739 | 0.0622825 | -0.0001109 | 0 | 1.807633 | 1 | 40 | 150 | no_ion
2 | 0.0501337 | 0.0623076 | -0.0001532 | 0 | 1.807633 | 1 | 40 | 150 | no_ion
2 | 0.0398258 | 0.0622075 | -6.418744e-05 | 0 | 1.807633 | 1 | 40 | 150 | no_ion
2 | 0.0316296 | 0.0622218 | 2.306842e-05 | 0 | 1.807633 | 1 | 40 | 150 | no_ion
2 | 0.0251206 | 0.0623411 | 1.299421e-05 | 0 | 1.807633 | 1 | 40 | 150 | no_ion
2 | 0.0199553 | 0.0623255 | -2.660659e-05 | 0 | 1.807633 | 1 | 40 | 150 | no_ion
2 | 0.0158522 | 0.0622746 | 5.977638e-05 | 0 | 1.807633 | 1 | 40 | 150 | no_ion
2 | 0.0125907 | 0.0621449 | 3.915576e-05 | 0 | 1.807633 | 1 | 40 | 150 | no_ion
2 | 0.0100011 | 0.0622277 | -1.753688e-05 | 0 | 1.807633 | 1 | 40 | 150 | no_ion
4 | 20015.62 | 0.0516375 | 0.0005724 | 0 | 1.807737 | 1 | 40 | 150 | no_ion
4 | 15890.62 | 0.0515945 | 0.0004371 | 0 | 1.807737 | 1 | 40 | 150 | no_ion
4 | 12609.38 | 0.0515892 | 0.000293 | 0 | 1.807737 | 1 | 40 | 150 | no_ion
4 | 10078.13 | 0.0515623 | 0.0001839 | 0 | 1.807737 | 1 | 40 | 150 | no_ion
4 | 8015.625 | 0.0516013 | 6.900806e-05 | 0 | 1.807737 | 1 | 40 | 150 | no_ion
4 | 6328.125 | 0.0515952 | -3.411413e-05 | 0 | 1.807737 | 1 | 40 | 150 | no_ion
4 | 5015.625 | 0.0516254 | -0.0001349 | 0 | 1.807737 | 1 | 40 | 150 | no_ion
4 | 3984.375 | 0.0516468 | -0.0002386 | 0 | 1.807737 | 1 | 40 | 150 | no_ion
4 | 3170.956 | 0.0516913 | -0.0003266 | 0 | 1.807737 | 1 | 40 | 150 | no_ion
4 | 2527.573 | 0.0517546 | -0.0004231 | 0 | 1.807737 | 1 | 40 | 150 | no_ion
4 | 1976.103 | 0.0518286 | -0.0005178 | 0 | 1.807737 | 1 | 40 | 150 | no_ion
4 | 1577.524 | 0.0518997 | -0.0006127 | 0 | 1.807737 | 1 | 40 | 150 | no_ion
4 | 1265.625 | 0.0519871 | -0.0007163 | 0 | 1.807737 | 1 | 40 | 150 | no_ion
4 | 998.264 | 0.052081 | -0.0008187 | 0 | 1.807737 | 1 | 40 | 150 | no_ion
4 | 796.875 | 0.0521837 | -0.0009357 | 0 | 1.807737 | 1 | 40 | 150 | no_ion
4 | 627.7902 | 0.0523103 | -0.0010624 | 0 | 1.807737 | 1 | 40 | 150 | no_ion
4 | 505.5147 | 0.0524513 | -0.0012059 | 0 | 1.807737 | 1 | 40 | 150 | no_ion
4 | 397.9953 | 0.0525868 | -0.0013616 | 0 | 1.807737 | 1 | 40 | 150 | no_ion
4 | 315.5048 | 0.0527892 | -0.0015344 | 0 | 1.807737 | 1 | 40 | 150 | no_ion
4 | 252.4038 | 0.0529748 | -0.0017183 | 0 | 1.807737 | 1 | 40 | 150 | no_ion
4 | 198.6229 | 0.0532493 | -0.0019491 | 0 | 1.807737 | 1 | 40 | 150 | no_ion
4 | 158.3615 | 0.053501 | -0.0021809 | 0 | 1.807737 | 1 | 40 | 150 | no_ion
4 | 125.558 | 0.0538417 | -0.002432 | 0 | 1.807737 | 1 | 40 | 150 | no_ion
4 | 100.4464 | 0.05423 | -0.0026862 | 0 | 1.807737 | 1 | 40 | 150 | no_ion
4 | 79.00281 | 0.0547201 | -0.0029319 | 0 | 1.807737 | 1 | 40 | 150 | no_ion
4 | 63.3446 | 0.0552641 | -0.0031277 | 0 | 1.807737 | 1 | 40 | 150 | no_ion
4 | 50.22321 | 0.0558344 | -0.0032598 | 0 | 1.807737 | 1 | 40 | 150 | no_ion
4 | 38.42213 | 0.0565929 | -0.0033325 | 0 | 1.807737 | 1 | 40 | 150 | no_ion
4 | 31.25 | 0.057174 | -0.0032946 | 0 | 1.807737 | 1 | 40 | 150 | no_ion
4 | 24.93351 | 0.0577807 | -0.0031827 | 0 | 1.807737 | 1 | 40 | 150 | no_ion
4 | 19.86229 | 0.0582943 | -0.0030104 | 0 | 1.807737 | 1 | 40 | 150 | no_ion
4 | 15.625 | 0.0588347 | -0.0027812 | 0 | 1.807737 | 1 | 40 | 150 | no_ion
4 | 12.40079 | 0.0592308 | -0.0025558 | 0 | 1.807737 | 1 | 40 | 150 | no_ion
4 | 9.93114 | 0.0595669 | -0.0023629 | 0 | 1.807737 | 1 | 40 | 150 | no_ion
4 | 7.944915 | 0.05991 | -0.0021545 | 0 | 1.807737 | 1 | 40 | 150 | no_ion
4 | 6.317385 | 0.0601125 | -0.0019675 | 0 | 1.807737 | 1 | 40 | 150 | no_ion
4 | 5.008013 | 0.06039 | -0.0017664 | 0 | 1.807737 | 1 | 40 | 150 | no_ion
4 | 3.945707 | 0.0606215 | -0.0016023 | 0 | 1.807737 | 1 | 40 | 150 | no_ion
4 | 3.158693 | 0.0608288 | -0.0014428 | 0 | 1.807737 | 1 | 40 | 150 | no_ion
4 | 2.504006 | 0.0610274 | -0.0013399 | 0 | 1.807737 | 1 | 40 | 150 | no_ion
4 | 1.998082 | 0.0611643 | -0.0013045 | 0 | 1.807737 | 1 | 40 | 150 | no_ion
4 | 1.584686 | 0.061294 | -0.0011281 | 0 | 1.807737 | 1 | 40 | 150 | no_ion
4 | 1.266892 | 0.0614058 | -0.0010298 | 0 | 1.807737 | 1 | 40 | 150 | no_ion
4 | 0.999041 | 0.0615773 | -0.0009151 | 0 | 1.807737 | 1 | 40 | 150 | no_ion
4 | 0.7923428 | 0.0616235 | -0.0007355 | 0 | 1.807737 | 1 | 40 | 150 | no_ion
4 | 0.6334459 | 0.0618357 | -0.0007029 | 0 | 1.807737 | 1 | 40 | 150 | no_ion
4 | 0.5040323 | 0.0617938 | -0.0006857 | 0 | 1.807737 | 1 | 40 | 150 | no_ion
4 | 0.400641 | 0.0619023 | -0.000581 | 0 | 1.807737 | 1 | 40 | 150 | no_ion
4 | 0.316723 | 0.0619196 | -0.0005546 | 0 | 1.807737 | 1 | 40 | 150 | no_ion
4 | 0.2520161 | 0.0619466 | -0.0003429 | 0 | 1.807737 | 1 | 40 | 150 | no_ion
4 | 0.2003205 | 0.0620573 | -0.0004028 | 0 | 1.807737 | 1 | 40 | 150 | no_ion
4 | 0.1588983 | 0.0621094 | -0.0003855 | 0 | 1.807737 | 1 | 40 | 150 | no_ion
4 | 0.1260081 | 0.0620642 | -0.0002218 | 0 | 1.807737 | 1 | 40 | 150 | no_ion
4 | 0.1001603 | 0.0621329 | -0.0002278 | 0 | 1.807737 | 1 | 40 | 150 | no_ion
4 | 0.0794492 | 0.0622964 | -0.0002148 | 0 | 1.807737 | 1 | 40 | 150 | no_ion
4 | 0.0631739 | 0.0621496 | -0.0001919 | 0 | 1.807737 | 1 | 40 | 150 | no_ion
4 | 0.0501337 | 0.0621786 | -3.615949e-05 | 0 | 1.807737 | 1 | 40 | 150 | no_ion
4 | 0.0398258 | 0.0621728 | -0.0001006 | 0 | 1.807737 | 1 | 40 | 150 | no_ion
4 | 0.0316296 | 0.0622176 | -6.16489e-05 | 0 | 1.807737 | 1 | 40 | 150 | no_ion
4 | 0.0251206 | 0.0621883 | 2.275629e-05 | 0 | 1.807737 | 1 | 40 | 150 | no_ion
4 | 0.0199553 | 0.0621609 | -1.559524e-05 | 0 | 1.807737 | 1 | 40 | 150 | no_ion
4 | 0.0158522 | 0.0621496 | -1.021899e-05 | 0 | 1.807737 | 1 | 40 | 150 | no_ion
4 | 0.0125907 | 0.062096 | -2.69343e-05 | 0 | 1.807737 | 1 | 40 | 150 | no_ion
4 | 0.0100011 | 0.0620868 | 8.433052e-05 | 0 | 1.807737 | 1 | 40 | 150 | no_ion
6 | 20015.62 | 0.0514934 | 0.0005812 | 0 | 1.808119 | 1 | 40 | 150 | no_ion
6 | 15890.62 | 0.0514673 | 0.0004401 | 0 | 1.808119 | 1 | 40 | 150 | no_ion
6 | 12609.38 | 0.0514684 | 0.0002892 | 0 | 1.808119 | 1 | 40 | 150 | no_ion
6 | 10078.13 | 0.0514896 | 0.0001835 | 0 | 1.808119 | 1 | 40 | 150 | no_ion
6 | 8015.625 | 0.0514844 | 7.024335e-05 | 0 | 1.808119 | 1 | 40 | 150 | no_ion
6 | 6328.125 | 0.0514883 | -3.606949e-05 | 0 | 1.808119 | 1 | 40 | 150 | no_ion
6 | 5015.625 | 0.0515308 | -0.0001382 | 0 | 1.808119 | 1 | 40 | 150 | no_ion
6 | 3984.375 | 0.0515582 | -0.0002269 | 0 | 1.808119 | 1 | 40 | 150 | no_ion
6 | 3170.956 | 0.0515943 | -0.0003233 | 0 | 1.808119 | 1 | 40 | 150 | no_ion
6 | 2527.573 | 0.0516792 | -0.0004267 | 0 | 1.808119 | 1 | 40 | 150 | no_ion
6 | 1976.103 | 0.0517464 | -0.0005201 | 0 | 1.808119 | 1 | 40 | 150 | no_ion
6 | 1577.524 | 0.0518041 | -0.0006294 | 0 | 1.808119 | 1 | 40 | 150 | no_ion
6 | 1265.625 | 0.0518728 | -0.0007159 | 0 | 1.808119 | 1 | 40 | 150 | no_ion
6 | 998.264 | 0.05198 | -0.0008293 | 0 | 1.808119 | 1 | 40 | 150 | no_ion
6 | 796.875 | 0.0520814 | -0.0009426 | 0 | 1.808119 | 1 | 40 | 150 | no_ion
6 | 627.7902 | 0.0522212 | -0.0010691 | 0 | 1.808119 | 1 | 40 | 150 | no_ion
6 | 505.5147 | 0.0523437 | -0.0012011 | 0 | 1.808119 | 1 | 40 | 150 | no_ion
6 | 397.9953 | 0.0525041 | -0.0013596 | 0 | 1.808119 | 1 | 40 | 150 | no_ion
6 | 315.5048 | 0.0526833 | -0.0015341 | 0 | 1.808119 | 1 | 40 | 150 | no_ion
6 | 252.4038 | 0.0528551 | -0.0017205 | 0 | 1.808119 | 1 | 40 | 150 | no_ion
6 | 198.6229 | 0.0531427 | -0.0019454 | 0 | 1.808119 | 1 | 40 | 150 | no_ion
6 | 158.3615 | 0.0533782 | -0.0021811 | 0 | 1.808119 | 1 | 40 | 150 | no_ion
6 | 125.558 | 0.0537414 | -0.0024335 | 0 | 1.808119 | 1 | 40 | 150 | no_ion
6 | 100.4464 | 0.0541056 | -0.00268 | 0 | 1.808119 | 1 | 40 | 150 | no_ion
6 | 79.00281 | 0.0545926 | -0.0029299 | 0 | 1.808119 | 1 | 40 | 150 | no_ion
6 | 63.3446 | 0.0551401 | -0.0031221 | 0 | 1.808119 | 1 | 40 | 150 | no_ion
6 | 50.22321 | 0.0557437 | -0.0032758 | 0 | 1.808119 | 1 | 40 | 150 | no_ion
6 | 38.42213 | 0.0565022 | -0.0033186 | 0 | 1.808119 | 1 | 40 | 150 | no_ion
6 | 31.25 | 0.0570718 | -0.0032897 | 0 | 1.808119 | 1 | 40 | 150 | no_ion
6 | 24.93351 | 0.0576351 | -0.0031809 | 0 | 1.808119 | 1 | 40 | 150 | no_ion
6 | 19.86229 | 0.0582032 | -0.0030092 | 0 | 1.808119 | 1 | 40 | 150 | no_ion
6 | 15.625 | 0.058711 | -0.0027944 | 0 | 1.808119 | 1 | 40 | 150 | no_ion
6 | 12.40079 | 0.0591097 | -0.0025792 | 0 | 1.808119 | 1 | 40 | 150 | no_ion
6 | 9.93114 | 0.0594435 | -0.0023598 | 0 | 1.808119 | 1 | 40 | 150 | no_ion
6 | 7.944915 | 0.0598009 | -0.002156 | 0 | 1.808119 | 1 | 40 | 150 | no_ion
6 | 6.317385 | 0.0600475 | -0.001968 | 0 | 1.808119 | 1 | 40 | 150 | no_ion
6 | 5.008013 | 0.0603059 | -0.0017907 | 0 | 1.808119 | 1 | 40 | 150 | no_ion
6 | 3.945707 | 0.0605516 | -0.0016201 | 0 | 1.808119 | 1 | 40 | 150 | no_ion
6 | 3.158693 | 0.0606833 | -0.0014896 | 0 | 1.808119 | 1 | 40 | 150 | no_ion
6 | 2.504006 | 0.060916 | -0.0013724 | 0 | 1.808119 | 1 | 40 | 150 | no_ion
6 | 1.998082 | 0.0611387 | -0.0012644 | 0 | 1.808119 | 1 | 40 | 150 | no_ion
6 | 1.584686 | 0.0612761 | -0.0012152 | 0 | 1.808119 | 1 | 40 | 150 | no_ion
6 | 1.266892 | 0.0613886 | -0.0010434 | 0 | 1.808119 | 1 | 40 | 150 | no_ion
6 | 0.999041 | 0.0615341 | -0.0009892 | 0 | 1.808119 | 1 | 40 | 150 | no_ion
6 | 0.7923428 | 0.0616087 | -0.0008471 | 0 | 1.808119 | 1 | 40 | 150 | no_ion
6 | 0.6334459 | 0.0617384 | -0.0007839 | 0 | 1.808119 | 1 | 40 | 150 | no_ion
6 | 0.5040323 | 0.0617397 | -0.0006865 | 0 | 1.808119 | 1 | 40 | 150 | no_ion
6 | 0.400641 | 0.0618741 | -0.0005539 | 0 | 1.808119 | 1 | 40 | 150 | no_ion
6 | 0.316723 | 0.061961 | -0.0004893 | 0 | 1.808119 | 1 | 40 | 150 | no_ion
6 | 0.2520161 | 0.0620131 | -0.0004474 | 0 | 1.808119 | 1 | 40 | 150 | no_ion
6 | 0.2003205 | 0.0619942 | -0.0004371 | 0 | 1.808119 | 1 | 40 | 150 | no_ion
6 | 0.1588983 | 0.0620997 | -0.0002608 | 0 | 1.808119 | 1 | 40 | 150 | no_ion
6 | 0.1260081 | 0.0620684 | -0.000391 | 0 | 1.808119 | 1 | 40 | 150 | no_ion
6 | 0.1001603 | 0.0621208 | -0.0002323 | 0 | 1.808119 | 1 | 40 | 150 | no_ion
6 | 0.0794492 | 0.0622144 | -0.0001317 | 0 | 1.808119 | 1 | 40 | 150 | no_ion
6 | 0.0631739 | 0.0621481 | -0.0001124 | 0 | 1.808119 | 1 | 40 | 150 | no_ion
6 | 0.0501337 | 0.0622413 | -4.764986e-05 | 0 | 1.808119 | 1 | 40 | 150 | no_ion
6 | 0.0398258 | 0.0621677 | -5.451985e-05 | 0 | 1.808119 | 1 | 40 | 150 | no_ion
6 | 0.0316296 | 0.0622277 | -0.0001035 | 0 | 1.808119 | 1 | 40 | 150 | no_ion
6 | 0.0251206 | 0.0621889 | -9.03874e-06 | 0 | 1.808119 | 1 | 40 | 150 | no_ion
6 | 0.0199553 | 0.0621907 | 1.946943e-05 | 0 | 1.808119 | 1 | 40 | 150 | no_ion
6 | 0.0158522 | 0.0620944 | -3.975242e-05 | 0 | 1.808119 | 1 | 40 | 150 | no_ion
6 | 0.0125907 | 0.0620981 | 1.241496e-05 | 0 | 1.808119 | 1 | 40 | 150 | no_ion
6 | 0.0100011 | 0.0620579 | -3.369726e-05 | 0 | 1.808119 | 1 | 40 | 150 | no_ion