## Sheet1
Time(h) | Freq | Zreal | Zimag | ppm | mean_voltage | current | temperature | flow | Label
0 | 20015.62 | 0.0334637 | 0.0036681 | 2 | 1.662136 | 1 | 80 | 150 | Cu2+_ion
0 | 15890.62 | 0.0334508 | 0.0028927 | 2 | 1.662136 | 1 | 80 | 150 | Cu2+_ion
0 | 12609.38 | 0.0334361 | 0.0022558 | 2 | 1.662136 | 1 | 80 | 150 | Cu2+_ion
0 | 10078.13 | 0.0334256 | 0.00175 | 2 | 1.662136 | 1 | 80 | 150 | Cu2+_ion
0 | 8015.625 | 0.033419 | 0.001329 | 2 | 1.662136 | 1 | 80 | 150 | Cu2+_ion
0 | 6328.125 | 0.0334433 | 0.0009656 | 2 | 1.662136 | 1 | 80 | 150 | Cu2+_ion
0 | 5015.625 | 0.0334639 | 0.0006855 | 2 | 1.662136 | 1 | 80 | 150 | Cu2+_ion
0 | 3984.375 | 0.0334978 | 0.0004327 | 2 | 1.662136 | 1 | 80 | 150 | Cu2+_ion
0 | 3170.956 | 0.0335289 | 0.0002215 | 2 | 1.662136 | 1 | 80 | 150 | Cu2+_ion
0 | 2527.573 | 0.0335664 | 4.246678e-05 | 2 | 1.662136 | 1 | 80 | 150 | Cu2+_ion
0 | 1976.103 | 0.0336226 | -0.0001273 | 2 | 1.662136 | 1 | 80 | 150 | Cu2+_ion
0 | 1577.524 | 0.033687 | -0.0002843 | 2 | 1.662136 | 1 | 80 | 150 | Cu2+_ion
0 | 1265.625 | 0.0337449 | -0.0004115 | 2 | 1.662136 | 1 | 80 | 150 | Cu2+_ion
0 | 998.264 | 0.033816 | -0.0005594 | 2 | 1.662136 | 1 | 80 | 150 | Cu2+_ion
0 | 796.875 | 0.0338981 | -0.0006928 | 2 | 1.662136 | 1 | 80 | 150 | Cu2+_ion
0 | 627.7902 | 0.0340097 | -0.0008521 | 2 | 1.662136 | 1 | 80 | 150 | Cu2+_ion
0 | 505.5147 | 0.0340992 | -0.0010088 | 2 | 1.662136 | 1 | 80 | 150 | Cu2+_ion
0 | 397.9953 | 0.0342437 | -0.0011981 | 2 | 1.662136 | 1 | 80 | 150 | Cu2+_ion
0 | 315.5048 | 0.0343888 | -0.0014045 | 2 | 1.662136 | 1 | 80 | 150 | Cu2+_ion
0 | 252.4038 | 0.0345579 | -0.0016272 | 2 | 1.662136 | 1 | 80 | 150 | Cu2+_ion
0 | 198.6229 | 0.034798 | -0.0018977 | 2 | 1.662136 | 1 | 80 | 150 | Cu2+_ion
0 | 158.3615 | 0.0350753 | -0.002171 | 2 | 1.662136 | 1 | 80 | 150 | Cu2+_ion
0 | 125.558 | 0.0354522 | -0.0024645 | 2 | 1.662136 | 1 | 80 | 150 | Cu2+_ion
0 | 100.4464 | 0.0358521 | -0.0027394 | 2 | 1.662136 | 1 | 80 | 150 | Cu2+_ion
0 | 79.00281 | 0.0363718 | -0.0030177 | 2 | 1.662136 | 1 | 80 | 150 | Cu2+_ion
0 | 63.3446 | 0.0369197 | -0.00322 | 2 | 1.662136 | 1 | 80 | 150 | Cu2+_ion
0 | 50.22321 | 0.0375582 | -0.0033652 | 2 | 1.662136 | 1 | 80 | 150 | Cu2+_ion
0 | 38.42213 | 0.0382862 | -0.0034266 | 2 | 1.662136 | 1 | 80 | 150 | Cu2+_ion
0 | 31.25 | 0.0388575 | -0.0033941 | 2 | 1.662136 | 1 | 80 | 150 | Cu2+_ion
0 | 24.93351 | 0.0394533 | -0.003292 | 2 | 1.662136 | 1 | 80 | 150 | Cu2+_ion
0 | 19.86229 | 0.0399986 | -0.0031487 | 2 | 1.662136 | 1 | 80 | 150 | Cu2+_ion
0 | 15.625 | 0.0405283 | -0.0029588 | 2 | 1.662136 | 1 | 80 | 150 | Cu2+_ion
0 | 12.40079 | 0.0409832 | -0.0027914 | 2 | 1.662136 | 1 | 80 | 150 | Cu2+_ion
0 | 9.93114 | 0.0413537 | -0.0026183 | 2 | 1.662136 | 1 | 80 | 150 | Cu2+_ion
0 | 7.944915 | 0.0417626 | -0.0024395 | 2 | 1.662136 | 1 | 80 | 150 | Cu2+_ion
0 | 6.317385 | 0.0421142 | -0.0022571 | 2 | 1.662136 | 1 | 80 | 150 | Cu2+_ion
0 | 5.008013 | 0.0423618 | -0.0021091 | 2 | 1.662136 | 1 | 80 | 150 | Cu2+_ion
0 | 3.945707 | 0.0426455 | -0.002004 | 2 | 1.662136 | 1 | 80 | 150 | Cu2+_ion
0 | 3.158693 | 0.0429174 | -0.0019035 | 2 | 1.662136 | 1 | 80 | 150 | Cu2+_ion
0 | 2.504006 | 0.0431686 | -0.0017855 | 2 | 1.662136 | 1 | 80 | 150 | Cu2+_ion
0 | 1.998082 | 0.0434295 | -0.0016411 | 2 | 1.662136 | 1 | 80 | 150 | Cu2+_ion
0 | 1.584686 | 0.0436497 | -0.0015639 | 2 | 1.662136 | 1 | 80 | 150 | Cu2+_ion
0 | 1.266892 | 0.0437799 | -0.0014441 | 2 | 1.662136 | 1 | 80 | 150 | Cu2+_ion
0 | 0.999041 | 0.0440215 | -0.0013156 | 2 | 1.662136 | 1 | 80 | 150 | Cu2+_ion
0 | 0.7923428 | 0.0442042 | -0.0012592 | 2 | 1.662136 | 1 | 80 | 150 | Cu2+_ion
0 | 0.6334459 | 0.0442649 | -0.0011616 | 2 | 1.662136 | 1 | 80 | 150 | Cu2+_ion
0 | 0.5040323 | 0.0444122 | -0.0011078 | 2 | 1.662136 | 1 | 80 | 150 | Cu2+_ion
0 | 0.400641 | 0.0445625 | -0.0010046 | 2 | 1.662136 | 1 | 80 | 150 | Cu2+_ion
0 | 0.316723 | 0.0447541 | -0.0009747 | 2 | 1.662136 | 1 | 80 | 150 | Cu2+_ion
0 | 0.2520161 | 0.0448992 | -0.0009035 | 2 | 1.662136 | 1 | 80 | 150 | Cu2+_ion
0 | 0.2003205 | 0.0449739 | -0.0008004 | 2 | 1.662136 | 1 | 80 | 150 | Cu2+_ion
0 | 0.1588983 | 0.0451188 | -0.0007593 | 2 | 1.662136 | 1 | 80 | 150 | Cu2+_ion
0 | 0.1260081 | 0.0452793 | -0.0008243 | 2 | 1.662136 | 1 | 80 | 150 | Cu2+_ion
0 | 0.1001603 | 0.0454616 | -0.0006822 | 2 | 1.662136 | 1 | 80 | 150 | Cu2+_ion
0 | 0.0794492 | 0.0454353 | -0.0007386 | 2 | 1.662136 | 1 | 80 | 150 | Cu2+_ion
0 | 0.0631739 | 0.0456765 | -0.0005286 | 2 | 1.662136 | 1 | 80 | 150 | Cu2+_ion
0 | 0.0501337 | 0.0457227 | -0.000626 | 2 | 1.662136 | 1 | 80 | 150 | Cu2+_ion
0 | 0.0398258 | 0.0457401 | -0.0002617 | 2 | 1.662136 | 1 | 80 | 150 | Cu2+_ion
0 | 0.0316296 | 0.0456254 | -0.0003597 | 2 | 1.662136 | 1 | 80 | 150 | Cu2+_ion
0 | 0.0251206 | 0.0455885 | -0.0002602 | 2 | 1.662136 | 1 | 80 | 150 | Cu2+_ion
0 | 0.0199553 | 0.0457005 | -0.0002786 | 2 | 1.662136 | 1 | 80 | 150 | Cu2+_ion
0 | 0.0158522 | 0.0458068 | -0.000233 | 2 | 1.662136 | 1 | 80 | 150 | Cu2+_ion
0 | 0.0125907 | 0.0460976 | -0.0001468 | 2 | 1.662136 | 1 | 80 | 150 | Cu2+_ion
0 | 0.0100011 | 0.0454596 | -0.000137 | 2 | 1.662136 | 1 | 80 | 150 | Cu2+_ion
2 | 20015.62 | 0.0341236 | 0.0031562 | 2 | 1.671693 | 1 | 80 | 150 | Cu2+_ion
2 | 15890.62 | 0.0341928 | 0.0023768 | 2 | 1.671693 | 1 | 80 | 150 | Cu2+_ion
2 | 12609.38 | 0.0342667 | 0.0017638 | 2 | 1.671693 | 1 | 80 | 150 | Cu2+_ion
2 | 10078.13 | 0.0343443 | 0.0012876 | 2 | 1.671693 | 1 | 80 | 150 | Cu2+_ion
2 | 8015.625 | 0.0344192 | 0.0008987 | 2 | 1.671693 | 1 | 80 | 150 | Cu2+_ion
2 | 6328.125 | 0.0345025 | 0.0005863 | 2 | 1.671693 | 1 | 80 | 150 | Cu2+_ion
2 | 5015.625 | 0.0345801 | 0.0003327 | 2 | 1.671693 | 1 | 80 | 150 | Cu2+_ion
2 | 3984.375 | 0.0346571 | 0.000132 | 2 | 1.671693 | 1 | 80 | 150 | Cu2+_ion
2 | 3170.956 | 0.0347188 | -3.373429e-05 | 2 | 1.671693 | 1 | 80 | 150 | Cu2+_ion
2 | 2527.573 | 0.0347932 | -0.0001765 | 2 | 1.671693 | 1 | 80 | 150 | Cu2+_ion
2 | 1976.103 | 0.0348666 | -0.0003152 | 2 | 1.671693 | 1 | 80 | 150 | Cu2+_ion
2 | 1577.524 | 0.0349404 | -0.0004417 | 2 | 1.671693 | 1 | 80 | 150 | Cu2+_ion
2 | 1265.625 | 0.0350123 | -0.0005453 | 2 | 1.671693 | 1 | 80 | 150 | Cu2+_ion
2 | 998.264 | 0.0351064 | -0.000688 | 2 | 1.671693 | 1 | 80 | 150 | Cu2+_ion
2 | 796.875 | 0.0351805 | -0.0008135 | 2 | 1.671693 | 1 | 80 | 150 | Cu2+_ion
2 | 627.7902 | 0.0352791 | -0.0009575 | 2 | 1.671693 | 1 | 80 | 150 | Cu2+_ion
2 | 505.5147 | 0.0354079 | -0.0011119 | 2 | 1.671693 | 1 | 80 | 150 | Cu2+_ion
2 | 397.9953 | 0.0355459 | -0.0013005 | 2 | 1.671693 | 1 | 80 | 150 | Cu2+_ion
2 | 315.5048 | 0.0357057 | -0.0015064 | 2 | 1.671693 | 1 | 80 | 150 | Cu2+_ion
2 | 252.4038 | 0.0358932 | -0.0017305 | 2 | 1.671693 | 1 | 80 | 150 | Cu2+_ion
2 | 198.6229 | 0.0361483 | -0.0019893 | 2 | 1.671693 | 1 | 80 | 150 | Cu2+_ion
2 | 158.3615 | 0.0364555 | -0.0022543 | 2 | 1.671693 | 1 | 80 | 150 | Cu2+_ion
2 | 125.558 | 0.0368278 | -0.0025237 | 2 | 1.671693 | 1 | 80 | 150 | Cu2+_ion
2 | 100.4464 | 0.0372754 | -0.0027823 | 2 | 1.671693 | 1 | 80 | 150 | Cu2+_ion
2 | 79.00281 | 0.0377903 | -0.0030215 | 2 | 1.671693 | 1 | 80 | 150 | Cu2+_ion
2 | 63.3446 | 0.0383435 | -0.0031881 | 2 | 1.671693 | 1 | 80 | 150 | Cu2+_ion
2 | 50.22321 | 0.0389656 | -0.0033061 | 2 | 1.671693 | 1 | 80 | 150 | Cu2+_ion
2 | 38.42213 | 0.0396925 | -0.0033103 | 2 | 1.671693 | 1 | 80 | 150 | Cu2+_ion
2 | 31.25 | 0.0402344 | -0.0032497 | 2 | 1.671693 | 1 | 80 | 150 | Cu2+_ion
2 | 24.93351 | 0.0407955 | -0.0031324 | 2 | 1.671693 | 1 | 80 | 150 | Cu2+_ion
2 | 19.86229 | 0.041323 | -0.0029699 | 2 | 1.671693 | 1 | 80 | 150 | Cu2+_ion
2 | 15.625 | 0.0417904 | -0.0027852 | 2 | 1.671693 | 1 | 80 | 150 | Cu2+_ion
2 | 12.40079 | 0.0422249 | -0.0026132 | 2 | 1.671693 | 1 | 80 | 150 | Cu2+_ion
2 | 9.93114 | 0.0425679 | -0.0024517 | 2 | 1.671693 | 1 | 80 | 150 | Cu2+_ion
2 | 7.944915 | 0.0428978 | -0.0022916 | 2 | 1.671693 | 1 | 80 | 150 | Cu2+_ion
2 | 6.317385 | 0.043176 | -0.0021437 | 2 | 1.671693 | 1 | 80 | 150 | Cu2+_ion
2 | 5.008013 | 0.0434392 | -0.0020069 | 2 | 1.671693 | 1 | 80 | 150 | Cu2+_ion
2 | 3.945707 | 0.0436847 | -0.0019136 | 2 | 1.671693 | 1 | 80 | 150 | Cu2+_ion
2 | 3.158693 | 0.0439486 | -0.0018296 | 2 | 1.671693 | 1 | 80 | 150 | Cu2+_ion
2 | 2.504006 | 0.0441933 | -0.0017539 | 2 | 1.671693 | 1 | 80 | 150 | Cu2+_ion
2 | 1.998082 | 0.044453 | -0.0016695 | 2 | 1.671693 | 1 | 80 | 150 | Cu2+_ion
2 | 1.584686 | 0.0446884 | -0.0015669 | 2 | 1.671693 | 1 | 80 | 150 | Cu2+_ion
2 | 1.266892 | 0.0448626 | -0.0014935 | 2 | 1.671693 | 1 | 80 | 150 | Cu2+_ion
2 | 0.999041 | 0.045082 | -0.0013697 | 2 | 1.671693 | 1 | 80 | 150 | Cu2+_ion
2 | 0.7923428 | 0.0452299 | -0.0012874 | 2 | 1.671693 | 1 | 80 | 150 | Cu2+_ion
2 | 0.6334459 | 0.0454463 | -0.0012626 | 2 | 1.671693 | 1 | 80 | 150 | Cu2+_ion
2 | 0.5040323 | 0.0456363 | -0.0011683 | 2 | 1.671693 | 1 | 80 | 150 | Cu2+_ion
2 | 0.400641 | 0.0457332 | -0.0010809 | 2 | 1.671693 | 1 | 80 | 150 | Cu2+_ion
2 | 0.316723 | 0.045878 | -0.0010612 | 2 | 1.671693 | 1 | 80 | 150 | Cu2+_ion
2 | 0.2520161 | 0.0460176 | -0.0009797 | 2 | 1.671693 | 1 | 80 | 150 | Cu2+_ion
2 | 0.2003205 | 0.0462132 | -0.0009978 | 2 | 1.671693 | 1 | 80 | 150 | Cu2+_ion
2 | 0.1588983 | 0.0465493 | -0.0008759 | 2 | 1.671693 | 1 | 80 | 150 | Cu2+_ion
2 | 0.1260081 | 0.0465159 | -0.0008894 | 2 | 1.671693 | 1 | 80 | 150 | Cu2+_ion
2 | 0.1001603 | 0.0465226 | -0.0007844 | 2 | 1.671693 | 1 | 80 | 150 | Cu2+_ion
2 | 0.0794492 | 0.0466836 | -0.0006803 | 2 | 1.671693 | 1 | 80 | 150 | Cu2+_ion
2 | 0.0631739 | 0.046677 | -0.0005813 | 2 | 1.671693 | 1 | 80 | 150 | Cu2+_ion
2 | 0.0501337 | 0.0468278 | -0.0005061 | 2 | 1.671693 | 1 | 80 | 150 | Cu2+_ion
2 | 0.0398258 | 0.0470387 | -0.0005135 | 2 | 1.671693 | 1 | 80 | 150 | Cu2+_ion
2 | 0.0316296 | 0.0469755 | -0.0004207 | 2 | 1.671693 | 1 | 80 | 150 | Cu2+_ion
2 | 0.0251206 | 0.0470329 | -0.000341 | 2 | 1.671693 | 1 | 80 | 150 | Cu2+_ion
2 | 0.0199553 | 0.0469808 | -0.0002946 | 2 | 1.671693 | 1 | 80 | 150 | Cu2+_ion
2 | 0.0158522 | 0.0470076 | -0.0002041 | 2 | 1.671693 | 1 | 80 | 150 | Cu2+_ion
2 | 0.0125907 | 0.0471015 | -0.0001577 | 2 | 1.671693 | 1 | 80 | 150 | Cu2+_ion
2 | 0.0100011 | 0.0471232 | -6.053863e-05 | 2 | 1.671693 | 1 | 80 | 150 | Cu2+_ion
4 | 20015.62 | 0.0342509 | 0.0029701 | 2 | 1.678724 | 1 | 80 | 150 | Cu2+_ion
4 | 15890.62 | 0.0343652 | 0.0021697 | 2 | 1.678724 | 1 | 80 | 150 | Cu2+_ion
4 | 12609.38 | 0.03448 | 0.0015245 | 2 | 1.678724 | 1 | 80 | 150 | Cu2+_ion
4 | 10078.13 | 0.0346285 | 0.0010314 | 2 | 1.678724 | 1 | 80 | 150 | Cu2+_ion
4 | 8015.625 | 0.034754 | 0.0006385 | 2 | 1.678724 | 1 | 80 | 150 | Cu2+_ion
4 | 6328.125 | 0.034893 | 0.0003313 | 2 | 1.678724 | 1 | 80 | 150 | Cu2+_ion
4 | 5015.625 | 0.035021 | 9.92e-05 | 2 | 1.678724 | 1 | 80 | 150 | Cu2+_ion
4 | 3984.375 | 0.0351463 | -9.463531e-05 | 2 | 1.678724 | 1 | 80 | 150 | Cu2+_ion
4 | 3170.956 | 0.0352419 | -0.000249 | 2 | 1.678724 | 1 | 80 | 150 | Cu2+_ion
4 | 2527.573 | 0.0353631 | -0.0003691 | 2 | 1.678724 | 1 | 80 | 150 | Cu2+_ion
4 | 1976.103 | 0.035468 | -0.0004697 | 2 | 1.678724 | 1 | 80 | 150 | Cu2+_ion
4 | 1577.524 | 0.0355545 | -0.0005734 | 2 | 1.678724 | 1 | 80 | 150 | Cu2+_ion
4 | 1265.625 | 0.0356393 | -0.000678 | 2 | 1.678724 | 1 | 80 | 150 | Cu2+_ion
4 | 998.264 | 0.0357401 | -0.0007872 | 2 | 1.678724 | 1 | 80 | 150 | Cu2+_ion
4 | 796.875 | 0.0358443 | -0.000905 | 2 | 1.678724 | 1 | 80 | 150 | Cu2+_ion
4 | 627.7902 | 0.0359647 | -0.0010401 | 2 | 1.678724 | 1 | 80 | 150 | Cu2+_ion
4 | 505.5147 | 0.0360752 | -0.0011839 | 2 | 1.678724 | 1 | 80 | 150 | Cu2+_ion
4 | 397.9953 | 0.0362388 | -0.0013637 | 2 | 1.678724 | 1 | 80 | 150 | Cu2+_ion
4 | 315.5048 | 0.0363962 | -0.0015622 | 2 | 1.678724 | 1 | 80 | 150 | Cu2+_ion
4 | 252.4038 | 0.0365966 | -0.0017749 | 2 | 1.678724 | 1 | 80 | 150 | Cu2+_ion
4 | 198.6229 | 0.0368873 | -0.0020262 | 2 | 1.678724 | 1 | 80 | 150 | Cu2+_ion
4 | 158.3615 | 0.0371707 | -0.0022794 | 2 | 1.678724 | 1 | 80 | 150 | Cu2+_ion
4 | 125.558 | 0.0375444 | -0.002545 | 2 | 1.678724 | 1 | 80 | 150 | Cu2+_ion
4 | 100.4464 | 0.037971 | -0.0027861 | 2 | 1.678724 | 1 | 80 | 150 | Cu2+_ion
4 | 79.00281 | 0.0385045 | -0.003016 | 2 | 1.678724 | 1 | 80 | 150 | Cu2+_ion
4 | 63.3446 | 0.0390564 | -0.003171 | 2 | 1.678724 | 1 | 80 | 150 | Cu2+_ion
4 | 50.22321 | 0.0396872 | -0.0032616 | 2 | 1.678724 | 1 | 80 | 150 | Cu2+_ion
4 | 38.42213 | 0.0403909 | -0.0032729 | 2 | 1.678724 | 1 | 80 | 150 | Cu2+_ion
4 | 31.25 | 0.0409324 | -0.0032051 | 2 | 1.678724 | 1 | 80 | 150 | Cu2+_ion
4 | 24.93351 | 0.0415001 | -0.0030856 | 2 | 1.678724 | 1 | 80 | 150 | Cu2+_ion
4 | 19.86229 | 0.0420104 | -0.0029168 | 2 | 1.678724 | 1 | 80 | 150 | Cu2+_ion
4 | 15.625 | 0.0424392 | -0.0027246 | 2 | 1.678724 | 1 | 80 | 150 | Cu2+_ion
4 | 12.40079 | 0.0428633 | -0.0025546 | 2 | 1.678724 | 1 | 80 | 150 | Cu2+_ion
4 | 9.93114 | 0.0432009 | -0.0023866 | 2 | 1.678724 | 1 | 80 | 150 | Cu2+_ion
4 | 7.944915 | 0.0435479 | -0.0022702 | 2 | 1.678724 | 1 | 80 | 150 | Cu2+_ion
4 | 6.317385 | 0.0438285 | -0.0021003 | 2 | 1.678724 | 1 | 80 | 150 | Cu2+_ion
4 | 5.008013 | 0.0440351 | -0.00201 | 2 | 1.678724 | 1 | 80 | 150 | Cu2+_ion
4 | 3.945707 | 0.0443018 | -0.0019187 | 2 | 1.678724 | 1 | 80 | 150 | Cu2+_ion
4 | 3.158693 | 0.0445715 | -0.0018445 | 2 | 1.678724 | 1 | 80 | 150 | Cu2+_ion
4 | 2.504006 | 0.0448245 | -0.0017899 | 2 | 1.678724 | 1 | 80 | 150 | Cu2+_ion
4 | 1.998082 | 0.0450757 | -0.0017101 | 2 | 1.678724 | 1 | 80 | 150 | Cu2+_ion
4 | 1.584686 | 0.0453434 | -0.0016359 | 2 | 1.678724 | 1 | 80 | 150 | Cu2+_ion
4 | 1.266892 | 0.0455452 | -0.0015564 | 2 | 1.678724 | 1 | 80 | 150 | Cu2+_ion
4 | 0.999041 | 0.0457141 | -0.0014728 | 2 | 1.678724 | 1 | 80 | 150 | Cu2+_ion
4 | 0.7923428 | 0.0460033 | -0.001346 | 2 | 1.678724 | 1 | 80 | 150 | Cu2+_ion
4 | 0.6334459 | 0.0461539 | -0.0012281 | 2 | 1.678724 | 1 | 80 | 150 | Cu2+_ion
4 | 0.5040323 | 0.0463921 | -0.0013191 | 2 | 1.678724 | 1 | 80 | 150 | Cu2+_ion
4 | 0.400641 | 0.046548 | -0.0012524 | 2 | 1.678724 | 1 | 80 | 150 | Cu2+_ion
4 | 0.316723 | 0.0465297 | -0.0011963 | 2 | 1.678724 | 1 | 80 | 150 | Cu2+_ion
4 | 0.2520161 | 0.0467842 | -0.0010834 | 2 | 1.678724 | 1 | 80 | 150 | Cu2+_ion
4 | 0.2003205 | 0.046916 | -0.0009435 | 2 | 1.678724 | 1 | 80 | 150 | Cu2+_ion
4 | 0.1588983 | 0.0469923 | -0.0009428 | 2 | 1.678724 | 1 | 80 | 150 | Cu2+_ion
4 | 0.1260081 | 0.0471737 | -0.0009475 | 2 | 1.678724 | 1 | 80 | 150 | Cu2+_ion
4 | 0.1001603 | 0.0473418 | -0.0008097 | 2 | 1.678724 | 1 | 80 | 150 | Cu2+_ion
4 | 0.0794492 | 0.047523 | -0.0006908 | 2 | 1.678724 | 1 | 80 | 150 | Cu2+_ion
4 | 0.0631739 | 0.0474816 | -0.0006951 | 2 | 1.678724 | 1 | 80 | 150 | Cu2+_ion
4 | 0.0501337 | 0.0475223 | -0.0005647 | 2 | 1.678724 | 1 | 80 | 150 | Cu2+_ion
4 | 0.0398258 | 0.0477718 | -0.0004949 | 2 | 1.678724 | 1 | 80 | 150 | Cu2+_ion
4 | 0.0316296 | 0.0476238 | -0.000642 | 2 | 1.678724 | 1 | 80 | 150 | Cu2+_ion
4 | 0.0251206 | 0.047811 | -0.000314 | 2 | 1.678724 | 1 | 80 | 150 | Cu2+_ion
4 | 0.0199553 | 0.0478077 | -0.000336 | 2 | 1.678724 | 1 | 80 | 150 | Cu2+_ion
4 | 0.0158522 | 0.0479438 | -0.0001688 | 2 | 1.678724 | 1 | 80 | 150 | Cu2+_ion
4 | 0.0125907 | 0.0478572 | -0.0001327 | 2 | 1.678724 | 1 | 80 | 150 | Cu2+_ion
4 | 0.0100011 | 0.0478619 | -0.00022 | 2 | 1.678724 | 1 | 80 | 150 | Cu2+_ion
6 | 20015.62 | 0.0343901 | 0.0028667 | 2 | 1.682826 | 1 | 80 | 150 | Cu2+_ion
6 | 15890.62 | 0.034515 | 0.0020496 | 2 | 1.682826 | 1 | 80 | 150 | Cu2+_ion
6 | 12609.38 | 0.0346602 | 0.0013875 | 2 | 1.682826 | 1 | 80 | 150 | Cu2+_ion
6 | 10078.13 | 0.0348245 | 0.0008739 | 2 | 1.682826 | 1 | 80 | 150 | Cu2+_ion
6 | 8015.625 | 0.0349903 | 0.0004685 | 2 | 1.682826 | 1 | 80 | 150 | Cu2+_ion
6 | 6328.125 | 0.0351591 | 0.0001467 | 2 | 1.682826 | 1 | 80 | 150 | Cu2+_ion
6 | 5015.625 | 0.0353118 | -8.549233e-05 | 2 | 1.682826 | 1 | 80 | 150 | Cu2+_ion
6 | 3984.375 | 0.0354832 | -0.0002664 | 2 | 1.682826 | 1 | 80 | 150 | Cu2+_ion
6 | 3170.956 | 0.0356207 | -0.0004003 | 2 | 1.682826 | 1 | 80 | 150 | Cu2+_ion
6 | 2527.573 | 0.0357331 | -0.0005165 | 2 | 1.682826 | 1 | 80 | 150 | Cu2+_ion
6 | 1976.103 | 0.0358763 | -0.0006079 | 2 | 1.682826 | 1 | 80 | 150 | Cu2+_ion
6 | 1577.524 | 0.035989 | -0.0006989 | 2 | 1.682826 | 1 | 80 | 150 | Cu2+_ion
6 | 1265.625 | 0.0360752 | -0.0007757 | 2 | 1.682826 | 1 | 80 | 150 | Cu2+_ion
6 | 998.264 | 0.0361834 | -0.0008654 | 2 | 1.682826 | 1 | 80 | 150 | Cu2+_ion
6 | 796.875 | 0.0363016 | -0.000979 | 2 | 1.682826 | 1 | 80 | 150 | Cu2+_ion
6 | 627.7902 | 0.0364142 | -0.0011064 | 2 | 1.682826 | 1 | 80 | 150 | Cu2+_ion
6 | 505.5147 | 0.0365383 | -0.0012407 | 2 | 1.682826 | 1 | 80 | 150 | Cu2+_ion
6 | 397.9953 | 0.0366953 | -0.0014098 | 2 | 1.682826 | 1 | 80 | 150 | Cu2+_ion
6 | 315.5048 | 0.0368852 | -0.0015956 | 2 | 1.682826 | 1 | 80 | 150 | Cu2+_ion
6 | 252.4038 | 0.0370854 | -0.0018032 | 2 | 1.682826 | 1 | 80 | 150 | Cu2+_ion
6 | 198.6229 | 0.0373466 | -0.0020435 | 2 | 1.682826 | 1 | 80 | 150 | Cu2+_ion
6 | 158.3615 | 0.0376581 | -0.0022895 | 2 | 1.682826 | 1 | 80 | 150 | Cu2+_ion
6 | 125.558 | 0.0380175 | -0.0025475 | 2 | 1.682826 | 1 | 80 | 150 | Cu2+_ion
6 | 100.4464 | 0.0384362 | -0.0027846 | 2 | 1.682826 | 1 | 80 | 150 | Cu2+_ion
6 | 79.00281 | 0.0389813 | -0.0030143 | 2 | 1.682826 | 1 | 80 | 150 | Cu2+_ion
6 | 63.3446 | 0.0395167 | -0.0031691 | 2 | 1.682826 | 1 | 80 | 150 | Cu2+_ion
6 | 50.22321 | 0.0401351 | -0.0032694 | 2 | 1.682826 | 1 | 80 | 150 | Cu2+_ion
6 | 38.42213 | 0.040849 | -0.0032623 | 2 | 1.682826 | 1 | 80 | 150 | Cu2+_ion
6 | 31.25 | 0.0414014 | -0.0031977 | 2 | 1.682826 | 1 | 80 | 150 | Cu2+_ion
6 | 24.93351 | 0.0419317 | -0.0030694 | 2 | 1.682826 | 1 | 80 | 150 | Cu2+_ion
6 | 19.86229 | 0.0424504 | -0.0029256 | 2 | 1.682826 | 1 | 80 | 150 | Cu2+_ion
6 | 15.625 | 0.0429505 | -0.0027344 | 2 | 1.682826 | 1 | 80 | 150 | Cu2+_ion
6 | 12.40079 | 0.0433268 | -0.0025446 | 2 | 1.682826 | 1 | 80 | 150 | Cu2+_ion
6 | 9.93114 | 0.0435961 | -0.0024184 | 2 | 1.682826 | 1 | 80 | 150 | Cu2+_ion
6 | 7.944915 | 0.0439343 | -0.002253 | 2 | 1.682826 | 1 | 80 | 150 | Cu2+_ion
6 | 6.317385 | 0.0442 | -0.0021151 | 2 | 1.682826 | 1 | 80 | 150 | Cu2+_ion
6 | 5.008013 | 0.0444767 | -0.0020595 | 2 | 1.682826 | 1 | 80 | 150 | Cu2+_ion
6 | 3.945707 | 0.0447824 | -0.0019661 | 2 | 1.682826 | 1 | 80 | 150 | Cu2+_ion
6 | 3.158693 | 0.0449828 | -0.0019012 | 2 | 1.682826 | 1 | 80 | 150 | Cu2+_ion
6 | 2.504006 | 0.0452716 | -0.0018329 | 2 | 1.682826 | 1 | 80 | 150 | Cu2+_ion
6 | 1.998082 | 0.0455245 | -0.0017776 | 2 | 1.682826 | 1 | 80 | 150 | Cu2+_ion
6 | 1.584686 | 0.0457755 | -0.0017385 | 2 | 1.682826 | 1 | 80 | 150 | Cu2+_ion
6 | 1.266892 | 0.0460131 | -0.0015943 | 2 | 1.682826 | 1 | 80 | 150 | Cu2+_ion
6 | 0.999041 | 0.0462397 | -0.0015822 | 2 | 1.682826 | 1 | 80 | 150 | Cu2+_ion
6 | 0.7923428 | 0.0464692 | -0.0015264 | 2 | 1.682826 | 1 | 80 | 150 | Cu2+_ion
6 | 0.6334459 | 0.0467561 | -0.0014443 | 2 | 1.682826 | 1 | 80 | 150 | Cu2+_ion
6 | 0.5040323 | 0.0467916 | -0.0013677 | 2 | 1.682826 | 1 | 80 | 150 | Cu2+_ion
6 | 0.400641 | 0.0469796 | -0.0013454 | 2 | 1.682826 | 1 | 80 | 150 | Cu2+_ion
6 | 0.316723 | 0.0471846 | -0.0012494 | 2 | 1.682826 | 1 | 80 | 150 | Cu2+_ion
6 | 0.2520161 | 0.0473844 | -0.0011324 | 2 | 1.682826 | 1 | 80 | 150 | Cu2+_ion
6 | 0.2003205 | 0.0475943 | -0.0011505 | 2 | 1.682826 | 1 | 80 | 150 | Cu2+_ion
6 | 0.1588983 | 0.0478643 | -0.0010509 | 2 | 1.682826 | 1 | 80 | 150 | Cu2+_ion
6 | 0.1260081 | 0.047921 | -0.0009211 | 2 | 1.682826 | 1 | 80 | 150 | Cu2+_ion
6 | 0.1001603 | 0.0480043 | -0.0008583 | 2 | 1.682826 | 1 | 80 | 150 | Cu2+_ion
6 | 0.0794492 | 0.0480632 | -0.00077 | 2 | 1.682826 | 1 | 80 | 150 | Cu2+_ion
6 | 0.0631739 | 0.0482098 | -0.0007208 | 2 | 1.682826 | 1 | 80 | 150 | Cu2+_ion
6 | 0.0501337 | 0.0483617 | -0.0006251 | 2 | 1.682826 | 1 | 80 | 150 | Cu2+_ion
6 | 0.0398258 | 0.0483812 | -0.0004747 | 2 | 1.682826 | 1 | 80 | 150 | Cu2+_ion
6 | 0.0316296 | 0.0483273 | -0.000444 | 2 | 1.682826 | 1 | 80 | 150 | Cu2+_ion
6 | 0.0251206 | 0.048434 | -0.0004004 | 2 | 1.682826 | 1 | 80 | 150 | Cu2+_ion
6 | 0.0199553 | 0.0483984 | -0.0003855 | 2 | 1.682826 | 1 | 80 | 150 | Cu2+_ion
6 | 0.0158522 | 0.0486518 | -0.0002994 | 2 | 1.682826 | 1 | 80 | 150 | Cu2+_ion
6 | 0.0125907 | 0.0485962 | -0.000295 | 2 | 1.682826 | 1 | 80 | 150 | Cu2+_ion
6 | 0.0100011 | 0.0487604 | -0.0001463 | 2 | 1.682826 | 1 | 80 | 150 | Cu2+_ion