## Sheet1
Time(h) | Freq | Zreal | Zimag | ppm | mean_voltage | current | temperature | flow | Label
0 | 20015.62 | 0.0393978 | 0.0015462 | 2 | 1.764655 | 1 | 80 | 150 | Cu2+_ion
0 | 15890.62 | 0.0396776 | 0.0006988 | 2 | 1.764655 | 1 | 80 | 150 | Cu2+_ion
0 | 12609.38 | 0.0399505 | -9.907551e-07 | 2 | 1.764655 | 1 | 80 | 150 | Cu2+_ion
0 | 10078.13 | 0.0402315 | -0.0006121 | 2 | 1.764655 | 1 | 80 | 150 | Cu2+_ion
0 | 8015.625 | 0.0405345 | -0.0011605 | 2 | 1.764655 | 1 | 80 | 150 | Cu2+_ion
0 | 6328.125 | 0.0408946 | -0.0016531 | 2 | 1.764655 | 1 | 80 | 150 | Cu2+_ion
0 | 5015.625 | 0.0412719 | -0.0021108 | 2 | 1.764655 | 1 | 80 | 150 | Cu2+_ion
0 | 3984.375 | 0.0417265 | -0.0025312 | 2 | 1.764655 | 1 | 80 | 150 | Cu2+_ion
0 | 3170.956 | 0.0422106 | -0.0028772 | 2 | 1.764655 | 1 | 80 | 150 | Cu2+_ion
0 | 2527.573 | 0.0427565 | -0.0031887 | 2 | 1.764655 | 1 | 80 | 150 | Cu2+_ion
0 | 1976.103 | 0.0433573 | -0.0034442 | 2 | 1.764655 | 1 | 80 | 150 | Cu2+_ion
0 | 1577.524 | 0.0439206 | -0.0036349 | 2 | 1.764655 | 1 | 80 | 150 | Cu2+_ion
0 | 1265.625 | 0.0444676 | -0.0037815 | 2 | 1.764655 | 1 | 80 | 150 | Cu2+_ion
0 | 998.264 | 0.0450311 | -0.0039046 | 2 | 1.764655 | 1 | 80 | 150 | Cu2+_ion
0 | 796.875 | 0.0456072 | -0.0040167 | 2 | 1.764655 | 1 | 80 | 150 | Cu2+_ion
0 | 627.7902 | 0.0461689 | -0.004148 | 2 | 1.764655 | 1 | 80 | 150 | Cu2+_ion
0 | 505.5147 | 0.0466689 | -0.0042904 | 2 | 1.764655 | 1 | 80 | 150 | Cu2+_ion
0 | 397.9953 | 0.0472263 | -0.004477 | 2 | 1.764655 | 1 | 80 | 150 | Cu2+_ion
0 | 315.5048 | 0.047771 | -0.0047017 | 2 | 1.764655 | 1 | 80 | 150 | Cu2+_ion
0 | 252.4038 | 0.0483368 | -0.0049715 | 2 | 1.764655 | 1 | 80 | 150 | Cu2+_ion
0 | 198.6229 | 0.04896 | -0.0053173 | 2 | 1.764655 | 1 | 80 | 150 | Cu2+_ion
0 | 158.3615 | 0.0496311 | -0.0056994 | 2 | 1.764655 | 1 | 80 | 150 | Cu2+_ion
0 | 125.558 | 0.0503181 | -0.0061325 | 2 | 1.764655 | 1 | 80 | 150 | Cu2+_ion
0 | 100.4464 | 0.0510579 | -0.0066076 | 2 | 1.764655 | 1 | 80 | 150 | Cu2+_ion
0 | 79.00281 | 0.0519563 | -0.0071924 | 2 | 1.764655 | 1 | 80 | 150 | Cu2+_ion
0 | 63.3446 | 0.052885 | -0.0077786 | 2 | 1.764655 | 1 | 80 | 150 | Cu2+_ion
0 | 50.22321 | 0.0538929 | -0.0084084 | 2 | 1.764655 | 1 | 80 | 150 | Cu2+_ion
0 | 38.42213 | 0.0552932 | -0.0091636 | 2 | 1.764655 | 1 | 80 | 150 | Cu2+_ion
0 | 31.25 | 0.056451 | -0.009755 | 2 | 1.764655 | 1 | 80 | 150 | Cu2+_ion
0 | 24.93351 | 0.0578574 | -0.0104568 | 2 | 1.764655 | 1 | 80 | 150 | Cu2+_ion
0 | 19.86229 | 0.0596685 | -0.0111289 | 2 | 1.764655 | 1 | 80 | 150 | Cu2+_ion
0 | 15.625 | 0.0613487 | -0.011825 | 2 | 1.764655 | 1 | 80 | 150 | Cu2+_ion
0 | 12.40079 | 0.0631831 | -0.0124978 | 2 | 1.764655 | 1 | 80 | 150 | Cu2+_ion
0 | 9.93114 | 0.0649018 | -0.013093 | 2 | 1.764655 | 1 | 80 | 150 | Cu2+_ion
0 | 7.944915 | 0.0668207 | -0.0136426 | 2 | 1.764655 | 1 | 80 | 150 | Cu2+_ion
0 | 6.317385 | 0.068706 | -0.014125 | 2 | 1.764655 | 1 | 80 | 150 | Cu2+_ion
0 | 5.008013 | 0.0708215 | -0.0145259 | 2 | 1.764655 | 1 | 80 | 150 | Cu2+_ion
0 | 3.945707 | 0.0729168 | -0.0148477 | 2 | 1.764655 | 1 | 80 | 150 | Cu2+_ion
0 | 3.158693 | 0.0748829 | -0.0151005 | 2 | 1.764655 | 1 | 80 | 150 | Cu2+_ion
0 | 2.504006 | 0.0770273 | -0.0151297 | 2 | 1.764655 | 1 | 80 | 150 | Cu2+_ion
0 | 1.998082 | 0.0790418 | -0.0152161 | 2 | 1.764655 | 1 | 80 | 150 | Cu2+_ion
0 | 1.584686 | 0.0809418 | -0.0153517 | 2 | 1.764655 | 1 | 80 | 150 | Cu2+_ion
0 | 1.266892 | 0.0831053 | -0.0152856 | 2 | 1.764655 | 1 | 80 | 150 | Cu2+_ion
0 | 0.999041 | 0.0848866 | -0.0152361 | 2 | 1.764655 | 1 | 80 | 150 | Cu2+_ion
0 | 0.7923428 | 0.0868759 | -0.0150577 | 2 | 1.764655 | 1 | 80 | 150 | Cu2+_ion
0 | 0.6334459 | 0.0886806 | -0.0149875 | 2 | 1.764655 | 1 | 80 | 150 | Cu2+_ion
0 | 0.5040323 | 0.0903358 | -0.0146032 | 2 | 1.764655 | 1 | 80 | 150 | Cu2+_ion
0 | 0.400641 | 0.0919558 | -0.0141762 | 2 | 1.764655 | 1 | 80 | 150 | Cu2+_ion
0 | 0.316723 | 0.0935208 | -0.0135543 | 2 | 1.764655 | 1 | 80 | 150 | Cu2+_ion
0 | 0.2520161 | 0.0944455 | -0.0129676 | 2 | 1.764655 | 1 | 80 | 150 | Cu2+_ion
0 | 0.2003205 | 0.0958886 | -0.0125577 | 2 | 1.764655 | 1 | 80 | 150 | Cu2+_ion
0 | 0.1588983 | 0.0969629 | -0.0116548 | 2 | 1.764655 | 1 | 80 | 150 | Cu2+_ion
0 | 0.1260081 | 0.0981315 | -0.0107501 | 2 | 1.764655 | 1 | 80 | 150 | Cu2+_ion
0 | 0.1001603 | 0.0989684 | -0.0096655 | 2 | 1.764655 | 1 | 80 | 150 | Cu2+_ion
0 | 0.0794492 | 0.0996159 | -0.0088084 | 2 | 1.764655 | 1 | 80 | 150 | Cu2+_ion
0 | 0.0631739 | 0.1004471 | -0.0074293 | 2 | 1.764655 | 1 | 80 | 150 | Cu2+_ion
0 | 0.0501337 | 0.1005336 | -0.0065681 | 2 | 1.764655 | 1 | 80 | 150 | Cu2+_ion
0 | 0.0398258 | 0.1005922 | -0.0056879 | 2 | 1.764655 | 1 | 80 | 150 | Cu2+_ion
0 | 0.0316296 | 0.100769 | -0.004695 | 2 | 1.764655 | 1 | 80 | 150 | Cu2+_ion
0 | 0.0251206 | 0.100829 | -0.0037021 | 2 | 1.764655 | 1 | 80 | 150 | Cu2+_ion
0 | 0.0199553 | 0.1009625 | -0.0034047 | 2 | 1.764655 | 1 | 80 | 150 | Cu2+_ion
0 | 0.0158522 | 0.1006349 | -0.0024322 | 2 | 1.764655 | 1 | 80 | 150 | Cu2+_ion
0 | 0.0125907 | 0.1003112 | -0.0020162 | 2 | 1.764655 | 1 | 80 | 150 | Cu2+_ion
0 | 0.0100011 | 0.1004253 | -0.0013142 | 2 | 1.764655 | 1 | 80 | 150 | Cu2+_ion
2 | 20015.62 | 0.0394699 | 0.0015593 | 2 | 1.766684 | 1 | 80 | 150 | Cu2+_ion
2 | 15890.62 | 0.0397124 | 0.0007372 | 2 | 1.766684 | 1 | 80 | 150 | Cu2+_ion
2 | 12609.38 | 0.0399714 | 3.700359e-06 | 2 | 1.766684 | 1 | 80 | 150 | Cu2+_ion
2 | 10078.13 | 0.0402437 | -0.0005855 | 2 | 1.766684 | 1 | 80 | 150 | Cu2+_ion
2 | 8015.625 | 0.0405117 | -0.001129 | 2 | 1.766684 | 1 | 80 | 150 | Cu2+_ion
2 | 6328.125 | 0.0408994 | -0.0016283 | 2 | 1.766684 | 1 | 80 | 150 | Cu2+_ion
2 | 5015.625 | 0.0413198 | -0.002083 | 2 | 1.766684 | 1 | 80 | 150 | Cu2+_ion
2 | 3984.375 | 0.04177 | -0.0024882 | 2 | 1.766684 | 1 | 80 | 150 | Cu2+_ion
2 | 3170.956 | 0.0421893 | -0.002834 | 2 | 1.766684 | 1 | 80 | 150 | Cu2+_ion
2 | 2527.573 | 0.0427428 | -0.0031251 | 2 | 1.766684 | 1 | 80 | 150 | Cu2+_ion
2 | 1976.103 | 0.0433516 | -0.0033853 | 2 | 1.766684 | 1 | 80 | 150 | Cu2+_ion
2 | 1577.524 | 0.0439086 | -0.0035611 | 2 | 1.766684 | 1 | 80 | 150 | Cu2+_ion
2 | 1265.625 | 0.0444465 | -0.0036906 | 2 | 1.766684 | 1 | 80 | 150 | Cu2+_ion
2 | 998.264 | 0.0450422 | -0.003811 | 2 | 1.766684 | 1 | 80 | 150 | Cu2+_ion
2 | 796.875 | 0.04556 | -0.0039211 | 2 | 1.766684 | 1 | 80 | 150 | Cu2+_ion
2 | 627.7902 | 0.0461027 | -0.0040393 | 2 | 1.766684 | 1 | 80 | 150 | Cu2+_ion
2 | 505.5147 | 0.0465997 | -0.0041777 | 2 | 1.766684 | 1 | 80 | 150 | Cu2+_ion
2 | 397.9953 | 0.0471317 | -0.004359 | 2 | 1.766684 | 1 | 80 | 150 | Cu2+_ion
2 | 315.5048 | 0.0476772 | -0.004581 | 2 | 1.766684 | 1 | 80 | 150 | Cu2+_ion
2 | 252.4038 | 0.0481704 | -0.004835 | 2 | 1.766684 | 1 | 80 | 150 | Cu2+_ion
2 | 198.6229 | 0.0487944 | -0.0051632 | 2 | 1.766684 | 1 | 80 | 150 | Cu2+_ion
2 | 158.3615 | 0.0494219 | -0.005535 | 2 | 1.766684 | 1 | 80 | 150 | Cu2+_ion
2 | 125.558 | 0.0501012 | -0.0059664 | 2 | 1.766684 | 1 | 80 | 150 | Cu2+_ion
2 | 100.4464 | 0.0508334 | -0.0064421 | 2 | 1.766684 | 1 | 80 | 150 | Cu2+_ion
2 | 79.00281 | 0.051684 | -0.0070048 | 2 | 1.766684 | 1 | 80 | 150 | Cu2+_ion
2 | 63.3446 | 0.0525851 | -0.0075794 | 2 | 1.766684 | 1 | 80 | 150 | Cu2+_ion
2 | 50.22321 | 0.0536094 | -0.0082065 | 2 | 1.766684 | 1 | 80 | 150 | Cu2+_ion
2 | 38.42213 | 0.0549865 | -0.0089654 | 2 | 1.766684 | 1 | 80 | 150 | Cu2+_ion
2 | 31.25 | 0.0562073 | -0.0095689 | 2 | 1.766684 | 1 | 80 | 150 | Cu2+_ion
2 | 24.93351 | 0.0574706 | -0.0102322 | 2 | 1.766684 | 1 | 80 | 150 | Cu2+_ion
2 | 19.86229 | 0.0591881 | -0.0108443 | 2 | 1.766684 | 1 | 80 | 150 | Cu2+_ion
2 | 15.625 | 0.0610154 | -0.0115118 | 2 | 1.766684 | 1 | 80 | 150 | Cu2+_ion
2 | 12.40079 | 0.0626148 | -0.0121781 | 2 | 1.766684 | 1 | 80 | 150 | Cu2+_ion
2 | 9.93114 | 0.0643572 | -0.0127182 | 2 | 1.766684 | 1 | 80 | 150 | Cu2+_ion
2 | 7.944915 | 0.0661312 | -0.0132168 | 2 | 1.766684 | 1 | 80 | 150 | Cu2+_ion
2 | 6.317385 | 0.0680349 | -0.0136269 | 2 | 1.766684 | 1 | 80 | 150 | Cu2+_ion
2 | 5.008013 | 0.0700771 | -0.014024 | 2 | 1.766684 | 1 | 80 | 150 | Cu2+_ion
2 | 3.945707 | 0.0722076 | -0.0143829 | 2 | 1.766684 | 1 | 80 | 150 | Cu2+_ion
2 | 3.158693 | 0.074209 | -0.0146102 | 2 | 1.766684 | 1 | 80 | 150 | Cu2+_ion
2 | 2.504006 | 0.0759909 | -0.014565 | 2 | 1.766684 | 1 | 80 | 150 | Cu2+_ion
2 | 1.998082 | 0.077983 | -0.0146625 | 2 | 1.766684 | 1 | 80 | 150 | Cu2+_ion
2 | 1.584686 | 0.0795496 | -0.0147208 | 2 | 1.766684 | 1 | 80 | 150 | Cu2+_ion
2 | 1.266892 | 0.0817781 | -0.0147462 | 2 | 1.766684 | 1 | 80 | 150 | Cu2+_ion
2 | 0.999041 | 0.0840793 | -0.0146579 | 2 | 1.766684 | 1 | 80 | 150 | Cu2+_ion
2 | 0.7923428 | 0.0860322 | -0.0145019 | 2 | 1.766684 | 1 | 80 | 150 | Cu2+_ion
2 | 0.6334459 | 0.0876689 | -0.0144035 | 2 | 1.766684 | 1 | 80 | 150 | Cu2+_ion
2 | 0.5040323 | 0.0888084 | -0.0138881 | 2 | 1.766684 | 1 | 80 | 150 | Cu2+_ion
2 | 0.400641 | 0.0906488 | -0.013831 | 2 | 1.766684 | 1 | 80 | 150 | Cu2+_ion
2 | 0.316723 | 0.0920587 | -0.0133488 | 2 | 1.766684 | 1 | 80 | 150 | Cu2+_ion
2 | 0.2520161 | 0.093719 | -0.0129708 | 2 | 1.766684 | 1 | 80 | 150 | Cu2+_ion
2 | 0.2003205 | 0.094868 | -0.01205 | 2 | 1.766684 | 1 | 80 | 150 | Cu2+_ion
2 | 0.1588983 | 0.0956276 | -0.0113296 | 2 | 1.766684 | 1 | 80 | 150 | Cu2+_ion
2 | 0.1260081 | 0.0970291 | -0.0103734 | 2 | 1.766684 | 1 | 80 | 150 | Cu2+_ion
2 | 0.1001603 | 0.0972827 | -0.0101827 | 2 | 1.766684 | 1 | 80 | 150 | Cu2+_ion
2 | 0.0794492 | 0.098962 | -0.0080006 | 2 | 1.766684 | 1 | 80 | 150 | Cu2+_ion
2 | 0.0631739 | 0.0991513 | -0.0074643 | 2 | 1.766684 | 1 | 80 | 150 | Cu2+_ion
2 | 0.0501337 | 0.0998976 | -0.0065369 | 2 | 1.766684 | 1 | 80 | 150 | Cu2+_ion
2 | 0.0398258 | 0.1000488 | -0.005495 | 2 | 1.766684 | 1 | 80 | 150 | Cu2+_ion
2 | 0.0316296 | 0.0989266 | -0.0044026 | 2 | 1.766684 | 1 | 80 | 150 | Cu2+_ion
2 | 0.0251206 | 0.0988406 | -0.0040544 | 2 | 1.766684 | 1 | 80 | 150 | Cu2+_ion
2 | 0.0199553 | 0.0992341 | -0.0032651 | 2 | 1.766684 | 1 | 80 | 150 | Cu2+_ion
2 | 0.0158522 | 0.0988912 | -0.002663 | 2 | 1.766684 | 1 | 80 | 150 | Cu2+_ion
2 | 0.0125907 | 0.0989823 | -0.0017463 | 2 | 1.766684 | 1 | 80 | 150 | Cu2+_ion
2 | 0.0100011 | 0.098582 | -0.0015461 | 2 | 1.766684 | 1 | 80 | 150 | Cu2+_ion
4 | 20015.62 | 0.0394966 | 0.0015635 | 2 | 1.768172 | 1 | 80 | 150 | Cu2+_ion
4 | 15890.62 | 0.0397892 | 0.0007121 | 2 | 1.768172 | 1 | 80 | 150 | Cu2+_ion
4 | 12609.38 | 0.0399994 | 7.794496e-06 | 2 | 1.768172 | 1 | 80 | 150 | Cu2+_ion
4 | 10078.13 | 0.0403272 | -0.0005943 | 2 | 1.768172 | 1 | 80 | 150 | Cu2+_ion
4 | 8015.625 | 0.0406182 | -0.0011278 | 2 | 1.768172 | 1 | 80 | 150 | Cu2+_ion
4 | 6328.125 | 0.0409642 | -0.0016287 | 2 | 1.768172 | 1 | 80 | 150 | Cu2+_ion
4 | 5015.625 | 0.0413673 | -0.002083 | 2 | 1.768172 | 1 | 80 | 150 | Cu2+_ion
4 | 3984.375 | 0.0417981 | -0.0024718 | 2 | 1.768172 | 1 | 80 | 150 | Cu2+_ion
4 | 3170.956 | 0.0423122 | -0.0028146 | 2 | 1.768172 | 1 | 80 | 150 | Cu2+_ion
4 | 2527.573 | 0.0427942 | -0.003105 | 2 | 1.768172 | 1 | 80 | 150 | Cu2+_ion
4 | 1976.103 | 0.0433621 | -0.0033558 | 2 | 1.768172 | 1 | 80 | 150 | Cu2+_ion
4 | 1577.524 | 0.0439286 | -0.0035418 | 2 | 1.768172 | 1 | 80 | 150 | Cu2+_ion
4 | 1265.625 | 0.0444719 | -0.0036861 | 2 | 1.768172 | 1 | 80 | 150 | Cu2+_ion
4 | 998.264 | 0.0450791 | -0.0038009 | 2 | 1.768172 | 1 | 80 | 150 | Cu2+_ion
4 | 796.875 | 0.0455945 | -0.0039115 | 2 | 1.768172 | 1 | 80 | 150 | Cu2+_ion
4 | 627.7902 | 0.0461315 | -0.0040489 | 2 | 1.768172 | 1 | 80 | 150 | Cu2+_ion
4 | 505.5147 | 0.0466241 | -0.0041833 | 2 | 1.768172 | 1 | 80 | 150 | Cu2+_ion
4 | 397.9953 | 0.0471596 | -0.0043679 | 2 | 1.768172 | 1 | 80 | 150 | Cu2+_ion
4 | 315.5048 | 0.0477465 | -0.0045998 | 2 | 1.768172 | 1 | 80 | 150 | Cu2+_ion
4 | 252.4038 | 0.0482969 | -0.0048705 | 2 | 1.768172 | 1 | 80 | 150 | Cu2+_ion
4 | 198.6229 | 0.0488725 | -0.0051993 | 2 | 1.768172 | 1 | 80 | 150 | Cu2+_ion
4 | 158.3615 | 0.0494995 | -0.005571 | 2 | 1.768172 | 1 | 80 | 150 | Cu2+_ion
4 | 125.558 | 0.0502025 | -0.0060149 | 2 | 1.768172 | 1 | 80 | 150 | Cu2+_ion
4 | 100.4464 | 0.0509145 | -0.0064906 | 2 | 1.768172 | 1 | 80 | 150 | Cu2+_ion
4 | 79.00281 | 0.051815 | -0.0070693 | 2 | 1.768172 | 1 | 80 | 150 | Cu2+_ion
4 | 63.3446 | 0.0527435 | -0.0076701 | 2 | 1.768172 | 1 | 80 | 150 | Cu2+_ion
4 | 50.22321 | 0.0538038 | -0.0082951 | 2 | 1.768172 | 1 | 80 | 150 | Cu2+_ion
4 | 38.42213 | 0.055179 | -0.0090906 | 2 | 1.768172 | 1 | 80 | 150 | Cu2+_ion
4 | 31.25 | 0.0563637 | -0.0096824 | 2 | 1.768172 | 1 | 80 | 150 | Cu2+_ion
4 | 24.93351 | 0.0577404 | -0.0103239 | 2 | 1.768172 | 1 | 80 | 150 | Cu2+_ion
4 | 19.86229 | 0.0594583 | -0.0109858 | 2 | 1.768172 | 1 | 80 | 150 | Cu2+_ion
4 | 15.625 | 0.0610711 | -0.0116303 | 2 | 1.768172 | 1 | 80 | 150 | Cu2+_ion
4 | 12.40079 | 0.0628605 | -0.0122415 | 2 | 1.768172 | 1 | 80 | 150 | Cu2+_ion
4 | 9.93114 | 0.0646652 | -0.0128293 | 2 | 1.768172 | 1 | 80 | 150 | Cu2+_ion
4 | 7.944915 | 0.0664084 | -0.0132791 | 2 | 1.768172 | 1 | 80 | 150 | Cu2+_ion
4 | 6.317385 | 0.0682275 | -0.0137423 | 2 | 1.768172 | 1 | 80 | 150 | Cu2+_ion
4 | 5.008013 | 0.0704245 | -0.0142012 | 2 | 1.768172 | 1 | 80 | 150 | Cu2+_ion
4 | 3.945707 | 0.0725259 | -0.0143922 | 2 | 1.768172 | 1 | 80 | 150 | Cu2+_ion
4 | 3.158693 | 0.0744476 | -0.0146326 | 2 | 1.768172 | 1 | 80 | 150 | Cu2+_ion
4 | 2.504006 | 0.0766006 | -0.0146586 | 2 | 1.768172 | 1 | 80 | 150 | Cu2+_ion
4 | 1.998082 | 0.0785437 | -0.0147732 | 2 | 1.768172 | 1 | 80 | 150 | Cu2+_ion
4 | 1.584686 | 0.0807331 | -0.0148837 | 2 | 1.768172 | 1 | 80 | 150 | Cu2+_ion
4 | 1.266892 | 0.0825512 | -0.0148073 | 2 | 1.768172 | 1 | 80 | 150 | Cu2+_ion
4 | 0.999041 | 0.0842259 | -0.0148135 | 2 | 1.768172 | 1 | 80 | 150 | Cu2+_ion
4 | 0.7923428 | 0.0861613 | -0.01464 | 2 | 1.768172 | 1 | 80 | 150 | Cu2+_ion
4 | 0.6334459 | 0.0878349 | -0.0145034 | 2 | 1.768172 | 1 | 80 | 150 | Cu2+_ion
4 | 0.5040323 | 0.0897438 | -0.0141649 | 2 | 1.768172 | 1 | 80 | 150 | Cu2+_ion
4 | 0.400641 | 0.091164 | -0.0137533 | 2 | 1.768172 | 1 | 80 | 150 | Cu2+_ion
4 | 0.316723 | 0.093006 | -0.0135538 | 2 | 1.768172 | 1 | 80 | 150 | Cu2+_ion
4 | 0.2520161 | 0.0944506 | -0.0130946 | 2 | 1.768172 | 1 | 80 | 150 | Cu2+_ion
4 | 0.2003205 | 0.0955178 | -0.0121701 | 2 | 1.768172 | 1 | 80 | 150 | Cu2+_ion
4 | 0.1588983 | 0.096798 | -0.0116174 | 2 | 1.768172 | 1 | 80 | 150 | Cu2+_ion
4 | 0.1260081 | 0.0974877 | -0.0108433 | 2 | 1.768172 | 1 | 80 | 150 | Cu2+_ion
4 | 0.1001603 | 0.0986982 | -0.0095575 | 2 | 1.768172 | 1 | 80 | 150 | Cu2+_ion
4 | 0.0794492 | 0.0994719 | -0.0084977 | 2 | 1.768172 | 1 | 80 | 150 | Cu2+_ion
4 | 0.0631739 | 0.0997913 | -0.0078159 | 2 | 1.768172 | 1 | 80 | 150 | Cu2+_ion
4 | 0.0501337 | 0.0999889 | -0.0065564 | 2 | 1.768172 | 1 | 80 | 150 | Cu2+_ion
4 | 0.0398258 | 0.1005838 | -0.0052904 | 2 | 1.768172 | 1 | 80 | 150 | Cu2+_ion
4 | 0.0316296 | 0.1007883 | -0.0046916 | 2 | 1.768172 | 1 | 80 | 150 | Cu2+_ion
4 | 0.0251206 | 0.1003222 | -0.0034783 | 2 | 1.768172 | 1 | 80 | 150 | Cu2+_ion
4 | 0.0199553 | 0.0998037 | -0.0029932 | 2 | 1.768172 | 1 | 80 | 150 | Cu2+_ion
4 | 0.0158522 | 0.0996453 | -0.0027519 | 2 | 1.768172 | 1 | 80 | 150 | Cu2+_ion
4 | 0.0125907 | 0.0994887 | -0.0018619 | 2 | 1.768172 | 1 | 80 | 150 | Cu2+_ion
4 | 0.0100011 | 0.0994608 | -0.0015911 | 2 | 1.768172 | 1 | 80 | 150 | Cu2+_ion
6 | 20015.62 | 0.0395345 | 0.0015519 | 2 | 1.769528 | 1 | 80 | 150 | Cu2+_ion
6 | 15890.62 | 0.0398164 | 0.0007122 | 2 | 1.769528 | 1 | 80 | 150 | Cu2+_ion
6 | 12609.38 | 0.0400849 | -8.165957e-06 | 2 | 1.769528 | 1 | 80 | 150 | Cu2+_ion
6 | 10078.13 | 0.0403552 | -0.0005984 | 2 | 1.769528 | 1 | 80 | 150 | Cu2+_ion
6 | 8015.625 | 0.0407354 | -0.0011402 | 2 | 1.769528 | 1 | 80 | 150 | Cu2+_ion
6 | 6328.125 | 0.0409972 | -0.0016326 | 2 | 1.769528 | 1 | 80 | 150 | Cu2+_ion
6 | 5015.625 | 0.041452 | -0.0020807 | 2 | 1.769528 | 1 | 80 | 150 | Cu2+_ion
6 | 3984.375 | 0.0418958 | -0.0024772 | 2 | 1.769528 | 1 | 80 | 150 | Cu2+_ion
6 | 3170.956 | 0.0422796 | -0.0028103 | 2 | 1.769528 | 1 | 80 | 150 | Cu2+_ion
6 | 2527.573 | 0.0427899 | -0.003103 | 2 | 1.769528 | 1 | 80 | 150 | Cu2+_ion
6 | 1976.103 | 0.043359 | -0.0033563 | 2 | 1.769528 | 1 | 80 | 150 | Cu2+_ion
6 | 1577.524 | 0.043931 | -0.0035348 | 2 | 1.769528 | 1 | 80 | 150 | Cu2+_ion
6 | 1265.625 | 0.0445187 | -0.0036843 | 2 | 1.769528 | 1 | 80 | 150 | Cu2+_ion
6 | 998.264 | 0.0450504 | -0.0038285 | 2 | 1.769528 | 1 | 80 | 150 | Cu2+_ion
6 | 796.875 | 0.0455965 | -0.0039351 | 2 | 1.769528 | 1 | 80 | 150 | Cu2+_ion
6 | 627.7902 | 0.0461354 | -0.0040677 | 2 | 1.769528 | 1 | 80 | 150 | Cu2+_ion
6 | 505.5147 | 0.0466354 | -0.0042193 | 2 | 1.769528 | 1 | 80 | 150 | Cu2+_ion
6 | 397.9953 | 0.047196 | -0.0044135 | 2 | 1.769528 | 1 | 80 | 150 | Cu2+_ion
6 | 315.5048 | 0.0477008 | -0.0046367 | 2 | 1.769528 | 1 | 80 | 150 | Cu2+_ion
6 | 252.4038 | 0.0482788 | -0.0049047 | 2 | 1.769528 | 1 | 80 | 150 | Cu2+_ion
6 | 198.6229 | 0.048974 | -0.0052697 | 2 | 1.769528 | 1 | 80 | 150 | Cu2+_ion
6 | 158.3615 | 0.049565 | -0.0056417 | 2 | 1.769528 | 1 | 80 | 150 | Cu2+_ion
6 | 125.558 | 0.0502593 | -0.0060884 | 2 | 1.769528 | 1 | 80 | 150 | Cu2+_ion
6 | 100.4464 | 0.0510025 | -0.0065904 | 2 | 1.769528 | 1 | 80 | 150 | Cu2+_ion
6 | 79.00281 | 0.05196 | -0.0071989 | 2 | 1.769528 | 1 | 80 | 150 | Cu2+_ion
6 | 63.3446 | 0.0529046 | -0.0077977 | 2 | 1.769528 | 1 | 80 | 150 | Cu2+_ion
6 | 50.22321 | 0.0539453 | -0.0084432 | 2 | 1.769528 | 1 | 80 | 150 | Cu2+_ion
6 | 38.42213 | 0.0553096 | -0.0092256 | 2 | 1.769528 | 1 | 80 | 150 | Cu2+_ion
6 | 31.25 | 0.0564602 | -0.0098019 | 2 | 1.769528 | 1 | 80 | 150 | Cu2+_ion
6 | 24.93351 | 0.0579139 | -0.0104982 | 2 | 1.769528 | 1 | 80 | 150 | Cu2+_ion
6 | 19.86229 | 0.059729 | -0.0111437 | 2 | 1.769528 | 1 | 80 | 150 | Cu2+_ion
6 | 15.625 | 0.0614415 | -0.0117777 | 2 | 1.769528 | 1 | 80 | 150 | Cu2+_ion
6 | 12.40079 | 0.063203 | -0.0124303 | 2 | 1.769528 | 1 | 80 | 150 | Cu2+_ion
6 | 9.93114 | 0.0650074 | -0.012974 | 2 | 1.769528 | 1 | 80 | 150 | Cu2+_ion
6 | 7.944915 | 0.0667164 | -0.013441 | 2 | 1.769528 | 1 | 80 | 150 | Cu2+_ion
6 | 6.317385 | 0.0686077 | -0.0139061 | 2 | 1.769528 | 1 | 80 | 150 | Cu2+_ion
6 | 5.008013 | 0.0708715 | -0.0142938 | 2 | 1.769528 | 1 | 80 | 150 | Cu2+_ion
6 | 3.945707 | 0.0727232 | -0.0145124 | 2 | 1.769528 | 1 | 80 | 150 | Cu2+_ion
6 | 3.158693 | 0.0748758 | -0.0147636 | 2 | 1.769528 | 1 | 80 | 150 | Cu2+_ion
6 | 2.504006 | 0.076938 | -0.0148816 | 2 | 1.769528 | 1 | 80 | 150 | Cu2+_ion
6 | 1.998082 | 0.079036 | -0.0148716 | 2 | 1.769528 | 1 | 80 | 150 | Cu2+_ion
6 | 1.584686 | 0.0811225 | -0.0149391 | 2 | 1.769528 | 1 | 80 | 150 | Cu2+_ion
6 | 1.266892 | 0.0828743 | -0.0149771 | 2 | 1.769528 | 1 | 80 | 150 | Cu2+_ion
6 | 0.999041 | 0.0846171 | -0.0149003 | 2 | 1.769528 | 1 | 80 | 150 | Cu2+_ion
6 | 0.7923428 | 0.0866331 | -0.0147226 | 2 | 1.769528 | 1 | 80 | 150 | Cu2+_ion
6 | 0.6334459 | 0.0886509 | -0.0144951 | 2 | 1.769528 | 1 | 80 | 150 | Cu2+_ion
6 | 0.5040323 | 0.0897041 | -0.0141125 | 2 | 1.769528 | 1 | 80 | 150 | Cu2+_ion
6 | 0.400641 | 0.091753 | -0.0141961 | 2 | 1.769528 | 1 | 80 | 150 | Cu2+_ion
6 | 0.316723 | 0.0931273 | -0.0133587 | 2 | 1.769528 | 1 | 80 | 150 | Cu2+_ion
6 | 0.2520161 | 0.0946113 | -0.0129884 | 2 | 1.769528 | 1 | 80 | 150 | Cu2+_ion
6 | 0.2003205 | 0.0958763 | -0.0122384 | 2 | 1.769528 | 1 | 80 | 150 | Cu2+_ion
6 | 0.1588983 | 0.0977858 | -0.0116986 | 2 | 1.769528 | 1 | 80 | 150 | Cu2+_ion
6 | 0.1260081 | 0.0994152 | -0.0111225 | 2 | 1.769528 | 1 | 80 | 150 | Cu2+_ion
6 | 0.1001603 | 0.0992837 | -0.0094402 | 2 | 1.769528 | 1 | 80 | 150 | Cu2+_ion
6 | 0.0794492 | 0.0999345 | -0.0081956 | 2 | 1.769528 | 1 | 80 | 150 | Cu2+_ion
6 | 0.0631739 | 0.1004066 | -0.0074423 | 2 | 1.769528 | 1 | 80 | 150 | Cu2+_ion
6 | 0.0501337 | 0.1006401 | -0.007181 | 2 | 1.769528 | 1 | 80 | 150 | Cu2+_ion
6 | 0.0398258 | 0.1009896 | -0.0056232 | 2 | 1.769528 | 1 | 80 | 150 | Cu2+_ion
6 | 0.0316296 | 0.1012061 | -0.0047855 | 2 | 1.769528 | 1 | 80 | 150 | Cu2+_ion
6 | 0.0251206 | 0.1010467 | -0.0037309 | 2 | 1.769528 | 1 | 80 | 150 | Cu2+_ion
6 | 0.0199553 | 0.1011731 | -0.0028352 | 2 | 1.769528 | 1 | 80 | 150 | Cu2+_ion
6 | 0.0158522 | 0.1007097 | -0.0023002 | 2 | 1.769528 | 1 | 80 | 150 | Cu2+_ion
6 | 0.0125907 | 0.1001965 | -0.0015484 | 2 | 1.769528 | 1 | 80 | 150 | Cu2+_ion
6 | 0.0100011 | 0.1003729 | -0.0012653 | 2 | 1.769528 | 1 | 80 | 150 | Cu2+_ion