## Sheet1
Time(h) | Freq | Zreal | Zimag | ppm | mean_voltage | current | temperature | flow | Label
0 | 19980.47 | 0.052998 | 0.0114124 | 2 | 2.090153 | 1 | 60 | 150 | Na+_ion
0 | 15878.91 | 0.053245 | 0.0082787 | 2 | 2.090153 | 1 | 60 | 150 | Na+_ion
0 | 12597.66 | 0.0535139 | 0.0057468 | 2 | 2.090153 | 1 | 60 | 150 | Na+_ion
0 | 10019.53 | 0.0538502 | 0.0036825 | 2 | 2.090153 | 1 | 60 | 150 | Na+_ion
0 | 7928.241 | 0.0542684 | 0.0019729 | 2 | 2.090153 | 1 | 60 | 150 | Na+_ion
0 | 6307.871 | 0.0547225 | 0.0006019 | 2 | 2.090153 | 1 | 60 | 150 | Na+_ion
0 | 5034.722 | 0.055197 | -0.0004765 | 2 | 2.090153 | 1 | 60 | 150 | Na+_ion
0 | 3993.056 | 0.0557021 | -0.0013914 | 2 | 2.090153 | 1 | 60 | 150 | Na+_ion
0 | 3144.055 | 0.0562173 | -0.002166 | 2 | 2.090153 | 1 | 60 | 150 | Na+_ion
0 | 2519.531 | 0.0567037 | -0.0027714 | 2 | 2.090153 | 1 | 60 | 150 | Na+_ion
0 | 2000.762 | 0.0572481 | -0.003355 | 2 | 2.090153 | 1 | 60 | 150 | Na+_ion
0 | 1580.669 | 0.0577601 | -0.0039153 | 2 | 2.090153 | 1 | 60 | 150 | Na+_ion
0 | 1253.634 | 0.0583006 | -0.0044767 | 2 | 2.090153 | 1 | 60 | 150 | Na+_ion
0 | 1000.702 | 0.0588709 | -0.0050651 | 2 | 2.090153 | 1 | 60 | 150 | Na+_ion
0 | 790.0281 | 0.0595208 | -0.005735 | 2 | 2.090153 | 1 | 60 | 150 | Na+_ion
0 | 628.811 | 0.0602133 | -0.0064451 | 2 | 2.090153 | 1 | 60 | 150 | Na+_ion
0 | 502.2321 | 0.0610015 | -0.0072113 | 2 | 2.090153 | 1 | 60 | 150 | Na+_ion
0 | 400.1524 | 0.0618584 | -0.0080723 | 2 | 2.090153 | 1 | 60 | 150 | Na+_ion
0 | 315.5048 | 0.0628742 | -0.009065 | 2 | 2.090153 | 1 | 60 | 150 | Na+_ion
0 | 252.0161 | 0.0639134 | -0.0101213 | 2 | 2.090153 | 1 | 60 | 150 | Na+_ion
0 | 200.3205 | 0.0650468 | -0.0113526 | 2 | 2.090153 | 1 | 60 | 150 | Na+_ion
0 | 158.0056 | 0.0663917 | -0.0128462 | 2 | 2.090153 | 1 | 60 | 150 | Na+_ion
0 | 125.558 | 0.0677979 | -0.0145355 | 2 | 2.090153 | 1 | 60 | 150 | Na+_ion
0 | 99.734 | 0.0694044 | -0.0165099 | 2 | 2.090153 | 1 | 60 | 150 | Na+_ion
0 | 79.44915 | 0.0714735 | -0.0186977 | 2 | 2.090153 | 1 | 60 | 150 | Na+_ion
0 | 62.91946 | 0.0737046 | -0.0213568 | 2 | 2.090153 | 1 | 60 | 150 | Na+_ion
0 | 49.86702 | 0.0762141 | -0.0243672 | 2 | 2.090153 | 1 | 60 | 150 | Na+_ion
0 | 38.42213 | 0.0795264 | -0.0282424 | 2 | 2.090153 | 1 | 60 | 150 | Na+_ion
0 | 31.25 | 0.0825009 | -0.0317481 | 2 | 2.090153 | 1 | 60 | 150 | Na+_ion
0 | 24.93351 | 0.0863267 | -0.0360666 | 2 | 2.090153 | 1 | 60 | 150 | Na+_ion
0 | 20.03205 | 0.0904652 | -0.0408031 | 2 | 2.090153 | 1 | 60 | 150 | Na+_ion
0 | 15.625 | 0.095851 | -0.0469118 | 2 | 2.090153 | 1 | 60 | 150 | Na+_ion
0 | 12.46675 | 0.1015317 | -0.0531663 | 2 | 2.090153 | 1 | 60 | 150 | Na+_ion
0 | 9.9734 | 0.1080568 | -0.0600601 | 2 | 2.090153 | 1 | 60 | 150 | Na+_ion
0 | 7.971939 | 0.1157226 | -0.0675822 | 2 | 2.090153 | 1 | 60 | 150 | Na+_ion
0 | 6.351626 | 0.1247961 | -0.0757908 | 2 | 2.090153 | 1 | 60 | 150 | Na+_ion
0 | 5.013369 | 0.1356678 | -0.0847377 | 2 | 2.090153 | 1 | 60 | 150 | Na+_ion
0 | 3.985969 | 0.1479141 | -0.0935878 | 2 | 2.090153 | 1 | 60 | 150 | Na+_ion
0 | 3.175813 | 0.1617976 | -0.1020958 | 2 | 2.090153 | 1 | 60 | 150 | Na+_ion
0 | 2.516103 | 0.177153 | -0.1098309 | 2 | 2.090153 | 1 | 60 | 150 | Na+_ion
0 | 1.99553 | 0.194617 | -0.1166497 | 2 | 2.090153 | 1 | 60 | 150 | Na+_ion
0 | 1.587906 | 0.2127376 | -0.1222177 | 2 | 2.090153 | 1 | 60 | 150 | Na+_ion
0 | 1.258052 | 0.2319166 | -0.1260626 | 2 | 2.090153 | 1 | 60 | 150 | Na+_ion
0 | 0.997765 | 0.2515848 | -0.1278999 | 2 | 2.090153 | 1 | 60 | 150 | Na+_ion
0 | 0.7927448 | 0.2702362 | -0.1281066 | 2 | 2.090153 | 1 | 60 | 150 | Na+_ion
0 | 0.6290258 | 0.288418 | -0.1266133 | 2 | 2.090153 | 1 | 60 | 150 | Na+_ion
0 | 0.4988825 | 0.3060926 | -0.1231109 | 2 | 2.090153 | 1 | 60 | 150 | Na+_ion
0 | 0.3985969 | 0.3213169 | -0.1187139 | 2 | 2.090153 | 1 | 60 | 150 | Na+_ion
0 | 0.316723 | 0.3363004 | -0.1120819 | 2 | 2.090153 | 1 | 60 | 150 | Na+_ion
0 | 0.2514753 | 0.3493225 | -0.1049468 | 2 | 2.090153 | 1 | 60 | 150 | Na+_ion
0 | 0.1999787 | 0.3617862 | -0.0957216 | 2 | 2.090153 | 1 | 60 | 150 | Na+_ion
0 | 0.1587906 | 0.3721452 | -0.0865595 | 2 | 2.090153 | 1 | 60 | 150 | Na+_ion
0 | 0.1260081 | 0.3795443 | -0.0752271 | 2 | 2.090153 | 1 | 60 | 150 | Na+_ion
0 | 0.1001603 | 0.3847418 | -0.0644632 | 2 | 2.090153 | 1 | 60 | 150 | Na+_ion
0 | 0.0795031 | 0.3900699 | -0.0522329 | 2 | 2.090153 | 1 | 60 | 150 | Na+_ion
0 | 0.0631398 | 0.393367 | -0.0414805 | 2 | 2.090153 | 1 | 60 | 150 | Na+_ion
0 | 0.050123 | 0.3933731 | -0.0306189 | 2 | 2.090153 | 1 | 60 | 150 | Na+_ion
0 | 0.0398326 | 0.3952568 | -0.0212574 | 2 | 2.090153 | 1 | 60 | 150 | Na+_ion
0 | 0.0316381 | 0.3930501 | -0.01371 | 2 | 2.090153 | 1 | 60 | 150 | Na+_ion
0 | 0.025126 | 0.3924325 | -0.0060641 | 2 | 2.090153 | 1 | 60 | 150 | Na+_ion
0 | 0.019957 | 0.3888899 | -0.0007738 | 2 | 2.090153 | 1 | 60 | 150 | Na+_ion
0 | 0.015849 | 0.3877798 | 0.0031257 | 2 | 2.090153 | 1 | 60 | 150 | Na+_ion
0 | 0.01259 | 0.3867857 | 0.0073673 | 2 | 2.090153 | 1 | 60 | 150 | Na+_ion
0 | 0.0100006 | 0.3812786 | 0.012459 | 2 | 2.090153 | 1 | 60 | 150 | Na+_ion
2 | 19980.47 | 0.0530026 | 0.0114349 | 2 | 2.095284 | 1 | 60 | 150 | Na+_ion
2 | 15878.91 | 0.0532398 | 0.008276 | 2 | 2.095284 | 1 | 60 | 150 | Na+_ion
2 | 12597.66 | 0.0535195 | 0.0056971 | 2 | 2.095284 | 1 | 60 | 150 | Na+_ion
2 | 10019.53 | 0.0538801 | 0.0035788 | 2 | 2.095284 | 1 | 60 | 150 | Na+_ion
2 | 7928.241 | 0.0543192 | 0.0018023 | 2 | 2.095284 | 1 | 60 | 150 | Na+_ion
2 | 6307.871 | 0.0547994 | 0.0003534 | 2 | 2.095284 | 1 | 60 | 150 | Na+_ion
2 | 5034.722 | 0.055283 | -0.0007856 | 2 | 2.095284 | 1 | 60 | 150 | Na+_ion
2 | 3993.056 | 0.0558181 | -0.0017385 | 2 | 2.095284 | 1 | 60 | 150 | Na+_ion
2 | 3144.055 | 0.0563998 | -0.0025468 | 2 | 2.095284 | 1 | 60 | 150 | Na+_ion
2 | 2519.531 | 0.0569834 | -0.0031965 | 2 | 2.095284 | 1 | 60 | 150 | Na+_ion
2 | 2000.762 | 0.0575824 | -0.0037728 | 2 | 2.095284 | 1 | 60 | 150 | Na+_ion
2 | 1580.669 | 0.0581974 | -0.0043248 | 2 | 2.095284 | 1 | 60 | 150 | Na+_ion
2 | 1253.634 | 0.0588099 | -0.0048444 | 2 | 2.095284 | 1 | 60 | 150 | Na+_ion
2 | 1000.702 | 0.0594115 | -0.0053902 | 2 | 2.095284 | 1 | 60 | 150 | Na+_ion
2 | 790.0281 | 0.060092 | -0.0060363 | 2 | 2.095284 | 1 | 60 | 150 | Na+_ion
2 | 628.811 | 0.0607628 | -0.0067175 | 2 | 2.095284 | 1 | 60 | 150 | Na+_ion
2 | 502.2321 | 0.0615928 | -0.0074833 | 2 | 2.095284 | 1 | 60 | 150 | Na+_ion
2 | 400.1524 | 0.0624419 | -0.0083552 | 2 | 2.095284 | 1 | 60 | 150 | Na+_ion
2 | 315.5048 | 0.0635116 | -0.0093638 | 2 | 2.095284 | 1 | 60 | 150 | Na+_ion
2 | 252.0161 | 0.0646039 | -0.0104317 | 2 | 2.095284 | 1 | 60 | 150 | Na+_ion
2 | 200.3205 | 0.0658115 | -0.0116964 | 2 | 2.095284 | 1 | 60 | 150 | Na+_ion
2 | 158.0056 | 0.0672082 | -0.0131688 | 2 | 2.095284 | 1 | 60 | 150 | Na+_ion
2 | 125.558 | 0.0686677 | -0.014847 | 2 | 2.095284 | 1 | 60 | 150 | Na+_ion
2 | 99.734 | 0.0703587 | -0.0168219 | 2 | 2.095284 | 1 | 60 | 150 | Na+_ion
2 | 79.44915 | 0.0725063 | -0.0189793 | 2 | 2.095284 | 1 | 60 | 150 | Na+_ion
2 | 62.91946 | 0.0747824 | -0.0216232 | 2 | 2.095284 | 1 | 60 | 150 | Na+_ion
2 | 49.86702 | 0.0774764 | -0.0245578 | 2 | 2.095284 | 1 | 60 | 150 | Na+_ion
2 | 38.42213 | 0.0807791 | -0.0283718 | 2 | 2.095284 | 1 | 60 | 150 | Na+_ion
2 | 31.25 | 0.0839879 | -0.0317487 | 2 | 2.095284 | 1 | 60 | 150 | Na+_ion
2 | 24.93351 | 0.0879098 | -0.0358734 | 2 | 2.095284 | 1 | 60 | 150 | Na+_ion
2 | 20.03205 | 0.0921323 | -0.0404115 | 2 | 2.095284 | 1 | 60 | 150 | Na+_ion
2 | 15.625 | 0.0975002 | -0.0461641 | 2 | 2.095284 | 1 | 60 | 150 | Na+_ion
2 | 12.46675 | 0.1028355 | -0.0520834 | 2 | 2.095284 | 1 | 60 | 150 | Na+_ion
2 | 9.9734 | 0.1096817 | -0.0585323 | 2 | 2.095284 | 1 | 60 | 150 | Na+_ion
2 | 7.971939 | 0.1171573 | -0.0655903 | 2 | 2.095284 | 1 | 60 | 150 | Na+_ion
2 | 6.351626 | 0.1260621 | -0.0732586 | 2 | 2.095284 | 1 | 60 | 150 | Na+_ion
2 | 5.013369 | 0.1366554 | -0.0815257 | 2 | 2.095284 | 1 | 60 | 150 | Na+_ion
2 | 3.985969 | 0.1484383 | -0.0896477 | 2 | 2.095284 | 1 | 60 | 150 | Na+_ion
2 | 3.175813 | 0.1616505 | -0.0974812 | 2 | 2.095284 | 1 | 60 | 150 | Na+_ion
2 | 2.516103 | 0.1766091 | -0.1044306 | 2 | 2.095284 | 1 | 60 | 150 | Na+_ion
2 | 1.99553 | 0.1927752 | -0.1106732 | 2 | 2.095284 | 1 | 60 | 150 | Na+_ion
2 | 1.587906 | 0.2100545 | -0.1157983 | 2 | 2.095284 | 1 | 60 | 150 | Na+_ion
2 | 1.258052 | 0.2282525 | -0.1192693 | 2 | 2.095284 | 1 | 60 | 150 | Na+_ion
2 | 0.997765 | 0.2469816 | -0.1206712 | 2 | 2.095284 | 1 | 60 | 150 | Na+_ion
2 | 0.7927448 | 0.2642445 | -0.1205274 | 2 | 2.095284 | 1 | 60 | 150 | Na+_ion
2 | 0.6290258 | 0.2812204 | -0.1186095 | 2 | 2.095284 | 1 | 60 | 150 | Na+_ion
2 | 0.4988825 | 0.2972691 | -0.115354 | 2 | 2.095284 | 1 | 60 | 150 | Na+_ion
2 | 0.3985969 | 0.3115672 | -0.1101477 | 2 | 2.095284 | 1 | 60 | 150 | Na+_ion
2 | 0.316723 | 0.3247616 | -0.1036449 | 2 | 2.095284 | 1 | 60 | 150 | Na+_ion
2 | 0.2514753 | 0.3364654 | -0.096178 | 2 | 2.095284 | 1 | 60 | 150 | Na+_ion
2 | 0.1999787 | 0.3470244 | -0.0875979 | 2 | 2.095284 | 1 | 60 | 150 | Na+_ion
2 | 0.1587906 | 0.3558129 | -0.0778105 | 2 | 2.095284 | 1 | 60 | 150 | Na+_ion
2 | 0.1260081 | 0.3627907 | -0.0676732 | 2 | 2.095284 | 1 | 60 | 150 | Na+_ion
2 | 0.1001603 | 0.367789 | -0.0571723 | 2 | 2.095284 | 1 | 60 | 150 | Na+_ion
2 | 0.0795031 | 0.3708235 | -0.04613 | 2 | 2.095284 | 1 | 60 | 150 | Na+_ion
2 | 0.0631398 | 0.3731962 | -0.0353789 | 2 | 2.095284 | 1 | 60 | 150 | Na+_ion
2 | 0.050123 | 0.3744213 | -0.0264441 | 2 | 2.095284 | 1 | 60 | 150 | Na+_ion
2 | 0.0398326 | 0.3745758 | -0.0174187 | 2 | 2.095284 | 1 | 60 | 150 | Na+_ion
2 | 0.0316381 | 0.3734873 | -0.0105352 | 2 | 2.095284 | 1 | 60 | 150 | Na+_ion
2 | 0.025126 | 0.3724061 | -0.0042954 | 2 | 2.095284 | 1 | 60 | 150 | Na+_ion
2 | 0.019957 | 0.3700922 | 0.0001495 | 2 | 2.095284 | 1 | 60 | 150 | Na+_ion
2 | 0.015849 | 0.3688252 | 0.0041005 | 2 | 2.095284 | 1 | 60 | 150 | Na+_ion
2 | 0.01259 | 0.3647963 | 0.0085832 | 2 | 2.095284 | 1 | 60 | 150 | Na+_ion
2 | 0.0100006 | 0.362903 | 0.0112353 | 2 | 2.095284 | 1 | 60 | 150 | Na+_ion
4 | 19980.47 | 0.0529796 | 0.0114026 | 2 | 2.098666 | 1 | 60 | 150 | Na+_ion
4 | 15878.91 | 0.0531836 | 0.008235 | 2 | 2.098666 | 1 | 60 | 150 | Na+_ion
4 | 12597.66 | 0.053458 | 0.0056329 | 2 | 2.098666 | 1 | 60 | 150 | Na+_ion
4 | 10019.53 | 0.0538038 | 0.0034851 | 2 | 2.098666 | 1 | 60 | 150 | Na+_ion
4 | 7928.241 | 0.0542548 | 0.0016595 | 2 | 2.098666 | 1 | 60 | 150 | Na+_ion
4 | 6307.871 | 0.0547231 | 0.0001642 | 2 | 2.098666 | 1 | 60 | 150 | Na+_ion
4 | 5034.722 | 0.0552933 | -0.0010752 | 2 | 2.098666 | 1 | 60 | 150 | Na+_ion
4 | 3993.056 | 0.0559201 | -0.0021456 | 2 | 2.098666 | 1 | 60 | 150 | Na+_ion
4 | 3144.055 | 0.0566239 | -0.0030456 | 2 | 2.098666 | 1 | 60 | 150 | Na+_ion
4 | 2519.531 | 0.0573152 | -0.0037515 | 2 | 2.098666 | 1 | 60 | 150 | Na+_ion
4 | 2000.762 | 0.0580533 | -0.0043744 | 2 | 2.098666 | 1 | 60 | 150 | Na+_ion
4 | 1580.669 | 0.058825 | -0.0049281 | 2 | 2.098666 | 1 | 60 | 150 | Na+_ion
4 | 1253.634 | 0.0595573 | -0.0054415 | 2 | 2.098666 | 1 | 60 | 150 | Na+_ion
4 | 1000.702 | 0.0602335 | -0.0059471 | 2 | 2.098666 | 1 | 60 | 150 | Na+_ion
4 | 790.0281 | 0.0609996 | -0.0065134 | 2 | 2.098666 | 1 | 60 | 150 | Na+_ion
4 | 628.811 | 0.0617688 | -0.0071495 | 2 | 2.098666 | 1 | 60 | 150 | Na+_ion
4 | 502.2321 | 0.0625981 | -0.0078678 | 2 | 2.098666 | 1 | 60 | 150 | Na+_ion
4 | 400.1524 | 0.0634894 | -0.0087008 | 2 | 2.098666 | 1 | 60 | 150 | Na+_ion
4 | 315.5048 | 0.064565 | -0.0096929 | 2 | 2.098666 | 1 | 60 | 150 | Na+_ion
4 | 252.0161 | 0.0656929 | -0.0107568 | 2 | 2.098666 | 1 | 60 | 150 | Na+_ion
4 | 200.3205 | 0.0669425 | -0.0120153 | 2 | 2.098666 | 1 | 60 | 150 | Na+_ion
4 | 158.0056 | 0.0683803 | -0.0134795 | 2 | 2.098666 | 1 | 60 | 150 | Na+_ion
4 | 125.558 | 0.0699266 | -0.0151462 | 2 | 2.098666 | 1 | 60 | 150 | Na+_ion
4 | 99.734 | 0.071694 | -0.0170694 | 2 | 2.098666 | 1 | 60 | 150 | Na+_ion
4 | 79.44915 | 0.0739386 | -0.0192372 | 2 | 2.098666 | 1 | 60 | 150 | Na+_ion
4 | 62.91946 | 0.0763586 | -0.0218042 | 2 | 2.098666 | 1 | 60 | 150 | Na+_ion
4 | 49.86702 | 0.0790354 | -0.0247236 | 2 | 2.098666 | 1 | 60 | 150 | Na+_ion
4 | 38.42213 | 0.0826256 | -0.028382 | 2 | 2.098666 | 1 | 60 | 150 | Na+_ion
4 | 31.25 | 0.0858588 | -0.0316648 | 2 | 2.098666 | 1 | 60 | 150 | Na+_ion
4 | 24.93351 | 0.0898937 | -0.0356214 | 2 | 2.098666 | 1 | 60 | 150 | Na+_ion
4 | 20.03205 | 0.0942837 | -0.0399194 | 2 | 2.098666 | 1 | 60 | 150 | Na+_ion
4 | 15.625 | 0.0996672 | -0.0453264 | 2 | 2.098666 | 1 | 60 | 150 | Na+_ion
4 | 12.46675 | 0.1056156 | -0.0508018 | 2 | 2.098666 | 1 | 60 | 150 | Na+_ion
4 | 9.9734 | 0.1120863 | -0.0567172 | 2 | 2.098666 | 1 | 60 | 150 | Na+_ion
4 | 7.971939 | 0.1191958 | -0.063128 | 2 | 2.098666 | 1 | 60 | 150 | Na+_ion
4 | 6.351626 | 0.1280189 | -0.0700323 | 2 | 2.098666 | 1 | 60 | 150 | Na+_ion
4 | 5.013369 | 0.1380838 | -0.0775268 | 2 | 2.098666 | 1 | 60 | 150 | Na+_ion
4 | 3.985969 | 0.1494329 | -0.0848363 | 2 | 2.098666 | 1 | 60 | 150 | Na+_ion
4 | 3.175813 | 0.1618438 | -0.091864 | 2 | 2.098666 | 1 | 60 | 150 | Na+_ion
4 | 2.516103 | 0.1760817 | -0.098093 | 2 | 2.098666 | 1 | 60 | 150 | Na+_ion
4 | 1.99553 | 0.1911046 | -0.1032989 | 2 | 2.098666 | 1 | 60 | 150 | Na+_ion
4 | 1.587906 | 0.2071943 | -0.1076826 | 2 | 2.098666 | 1 | 60 | 150 | Na+_ion
4 | 1.258052 | 0.224274 | -0.1103734 | 2 | 2.098666 | 1 | 60 | 150 | Na+_ion
4 | 0.997765 | 0.2412181 | -0.1112818 | 2 | 2.098666 | 1 | 60 | 150 | Na+_ion
4 | 0.7927448 | 0.2571276 | -0.1108368 | 2 | 2.098666 | 1 | 60 | 150 | Na+_ion
4 | 0.6290258 | 0.2729175 | -0.1085761 | 2 | 2.098666 | 1 | 60 | 150 | Na+_ion
4 | 0.4988825 | 0.2876436 | -0.1047998 | 2 | 2.098666 | 1 | 60 | 150 | Na+_ion
4 | 0.3985969 | 0.3006111 | -0.1000137 | 2 | 2.098666 | 1 | 60 | 150 | Na+_ion
4 | 0.316723 | 0.312573 | -0.0933902 | 2 | 2.098666 | 1 | 60 | 150 | Na+_ion
4 | 0.2514753 | 0.3232784 | -0.0858843 | 2 | 2.098666 | 1 | 60 | 150 | Na+_ion
4 | 0.1999787 | 0.33173 | -0.0773293 | 2 | 2.098666 | 1 | 60 | 150 | Na+_ion
4 | 0.1587906 | 0.3378786 | -0.0679941 | 2 | 2.098666 | 1 | 60 | 150 | Na+_ion
4 | 0.1260081 | 0.3437022 | -0.0583489 | 2 | 2.098666 | 1 | 60 | 150 | Na+_ion
4 | 0.1001603 | 0.3462519 | -0.0481594 | 2 | 2.098666 | 1 | 60 | 150 | Na+_ion
4 | 0.0795031 | 0.3477131 | -0.0383691 | 2 | 2.098666 | 1 | 60 | 150 | Na+_ion
4 | 0.0631398 | 0.3477894 | -0.0288037 | 2 | 2.098666 | 1 | 60 | 150 | Na+_ion
4 | 0.050123 | 0.3481734 | -0.0203582 | 2 | 2.098666 | 1 | 60 | 150 | Na+_ion
4 | 0.0398326 | 0.3472093 | -0.0132839 | 2 | 2.098666 | 1 | 60 | 150 | Na+_ion
4 | 0.0316381 | 0.3465278 | -0.0076573 | 2 | 2.098666 | 1 | 60 | 150 | Na+_ion
4 | 0.025126 | 0.3435263 | -0.0023623 | 2 | 2.098666 | 1 | 60 | 150 | Na+_ion
4 | 0.019957 | 0.3411442 | 0.0015665 | 2 | 2.098666 | 1 | 60 | 150 | Na+_ion
4 | 0.015849 | 0.3394519 | 0.0054321 | 2 | 2.098666 | 1 | 60 | 150 | Na+_ion
4 | 0.01259 | 0.3405434 | 0.0078555 | 2 | 2.098666 | 1 | 60 | 150 | Na+_ion
4 | 0.0100006 | 0.3350639 | 0.009888 | 2 | 2.098666 | 1 | 60 | 150 | Na+_ion
6 | 19980.47 | 0.0528108 | 0.0102338 | 2 | 2.099646 | 1 | 60 | 150 | Na+_ion
6 | 15878.91 | 0.0530394 | 0.0072527 | 2 | 2.099646 | 1 | 60 | 150 | Na+_ion
6 | 12597.66 | 0.0532839 | 0.0047832 | 2 | 2.099646 | 1 | 60 | 150 | Na+_ion
6 | 10019.53 | 0.0536478 | 0.0027503 | 2 | 2.099646 | 1 | 60 | 150 | Na+_ion
6 | 7928.241 | 0.0540641 | 0.0010044 | 2 | 2.099646 | 1 | 60 | 150 | Na+_ion
6 | 6307.871 | 0.0545294 | -0.0004421 | 2 | 2.099646 | 1 | 60 | 150 | Na+_ion
6 | 5034.722 | 0.0550969 | -0.0016669 | 2 | 2.099646 | 1 | 60 | 150 | Na+_ion
6 | 3993.056 | 0.0557237 | -0.0027324 | 2 | 2.099646 | 1 | 60 | 150 | Na+_ion
6 | 3144.055 | 0.0564794 | -0.003687 | 2 | 2.099646 | 1 | 60 | 150 | Na+_ion
6 | 2519.531 | 0.0573445 | -0.0044607 | 2 | 2.099646 | 1 | 60 | 150 | Na+_ion
6 | 2000.762 | 0.0582945 | -0.0051805 | 2 | 2.099646 | 1 | 60 | 150 | Na+_ion
6 | 1580.669 | 0.0592384 | -0.0057915 | 2 | 2.099646 | 1 | 60 | 150 | Na+_ion
6 | 1253.634 | 0.0601513 | -0.0063036 | 2 | 2.099646 | 1 | 60 | 150 | Na+_ion
6 | 1000.702 | 0.0610303 | -0.0067733 | 2 | 2.099646 | 1 | 60 | 150 | Na+_ion
6 | 790.0281 | 0.061938 | -0.0072727 | 2 | 2.099646 | 1 | 60 | 150 | Na+_ion
6 | 628.811 | 0.0627669 | -0.0077968 | 2 | 2.099646 | 1 | 60 | 150 | Na+_ion
6 | 502.2321 | 0.063622 | -0.0083959 | 2 | 2.099646 | 1 | 60 | 150 | Na+_ion
6 | 400.1524 | 0.0645382 | -0.009121 | 2 | 2.099646 | 1 | 60 | 150 | Na+_ion
6 | 315.5048 | 0.0655947 | -0.0100156 | 2 | 2.099646 | 1 | 60 | 150 | Na+_ion
6 | 252.0161 | 0.0666937 | -0.0110197 | 2 | 2.099646 | 1 | 60 | 150 | Na+_ion
6 | 200.3205 | 0.0679065 | -0.012221 | 2 | 2.099646 | 1 | 60 | 150 | Na+_ion
6 | 158.0056 | 0.0693571 | -0.0136617 | 2 | 2.099646 | 1 | 60 | 150 | Na+_ion
6 | 125.558 | 0.070919 | -0.0153112 | 2 | 2.099646 | 1 | 60 | 150 | Na+_ion
6 | 99.734 | 0.0727126 | -0.0172291 | 2 | 2.099646 | 1 | 60 | 150 | Na+_ion
6 | 79.44915 | 0.0749791 | -0.0193535 | 2 | 2.099646 | 1 | 60 | 150 | Na+_ion
6 | 62.91946 | 0.0774502 | -0.021902 | 2 | 2.099646 | 1 | 60 | 150 | Na+_ion
6 | 49.86702 | 0.0802108 | -0.0247868 | 2 | 2.099646 | 1 | 60 | 150 | Na+_ion
6 | 38.42213 | 0.0839013 | -0.028402 | 2 | 2.099646 | 1 | 60 | 150 | Na+_ion
6 | 31.25 | 0.0872155 | -0.0316512 | 2 | 2.099646 | 1 | 60 | 150 | Na+_ion
6 | 24.93351 | 0.0912987 | -0.035553 | 2 | 2.099646 | 1 | 60 | 150 | Na+_ion
6 | 20.03205 | 0.0959038 | -0.039709 | 2 | 2.099646 | 1 | 60 | 150 | Na+_ion
6 | 15.625 | 0.1016461 | -0.0448974 | 2 | 2.099646 | 1 | 60 | 150 | Na+_ion
6 | 12.46675 | 0.1076856 | -0.0500744 | 2 | 2.099646 | 1 | 60 | 150 | Na+_ion
6 | 9.9734 | 0.1141135 | -0.0555573 | 2 | 2.099646 | 1 | 60 | 150 | Na+_ion
6 | 7.971939 | 0.1218662 | -0.0613732 | 2 | 2.099646 | 1 | 60 | 150 | Na+_ion
6 | 6.351626 | 0.130322 | -0.0675169 | 2 | 2.099646 | 1 | 60 | 150 | Na+_ion
6 | 5.013369 | 0.1404179 | -0.0740731 | 2 | 2.099646 | 1 | 60 | 150 | Na+_ion
6 | 3.985969 | 0.1511293 | -0.0804253 | 2 | 2.099646 | 1 | 60 | 150 | Na+_ion
6 | 3.175813 | 0.1630408 | -0.0863598 | 2 | 2.099646 | 1 | 60 | 150 | Na+_ion
6 | 2.516103 | 0.176233 | -0.0916042 | 2 | 2.099646 | 1 | 60 | 150 | Na+_ion
6 | 1.99553 | 0.1903103 | -0.0959487 | 2 | 2.099646 | 1 | 60 | 150 | Na+_ion
6 | 1.587906 | 0.2053819 | -0.0992965 | 2 | 2.099646 | 1 | 60 | 150 | Na+_ion
6 | 1.258052 | 0.2209033 | -0.1016734 | 2 | 2.099646 | 1 | 60 | 150 | Na+_ion
6 | 0.997765 | 0.2361562 | -0.1014439 | 2 | 2.099646 | 1 | 60 | 150 | Na+_ion
6 | 0.7927448 | 0.2507967 | -0.1002261 | 2 | 2.099646 | 1 | 60 | 150 | Na+_ion
6 | 0.6290258 | 0.2647598 | -0.0974769 | 2 | 2.099646 | 1 | 60 | 150 | Na+_ion
6 | 0.4988825 | 0.2778187 | -0.0931446 | 2 | 2.099646 | 1 | 60 | 150 | Na+_ion
6 | 0.3985969 | 0.2889091 | -0.0877768 | 2 | 2.099646 | 1 | 60 | 150 | Na+_ion
6 | 0.316723 | 0.2990514 | -0.0809483 | 2 | 2.099646 | 1 | 60 | 150 | Na+_ion
6 | 0.2514753 | 0.3071639 | -0.0732958 | 2 | 2.099646 | 1 | 60 | 150 | Na+_ion
6 | 0.1999787 | 0.3131911 | -0.0648071 | 2 | 2.099646 | 1 | 60 | 150 | Na+_ion
6 | 0.1587906 | 0.3189582 | -0.0564409 | 2 | 2.099646 | 1 | 60 | 150 | Na+_ion
6 | 0.1260081 | 0.3217296 | -0.0473314 | 2 | 2.099646 | 1 | 60 | 150 | Na+_ion
6 | 0.1001603 | 0.3229189 | -0.0378824 | 2 | 2.099646 | 1 | 60 | 150 | Na+_ion
6 | 0.0795031 | 0.3227477 | -0.0293297 | 2 | 2.099646 | 1 | 60 | 150 | Na+_ion
6 | 0.0631398 | 0.3221699 | -0.0214223 | 2 | 2.099646 | 1 | 60 | 150 | Na+_ion
6 | 0.050123 | 0.3187474 | -0.0143489 | 2 | 2.099646 | 1 | 60 | 150 | Na+_ion
6 | 0.0398326 | 0.318249 | -0.0087314 | 2 | 2.099646 | 1 | 60 | 150 | Na+_ion
6 | 0.0316381 | 0.3167327 | -0.0030833 | 2 | 2.099646 | 1 | 60 | 150 | Na+_ion
6 | 0.025126 | 0.3177842 | -0.0001673 | 2 | 2.099646 | 1 | 60 | 150 | Na+_ion
6 | 0.019957 | 0.3145949 | 0.0029846 | 2 | 2.099646 | 1 | 60 | 150 | Na+_ion
6 | 0.015849 | 0.3121133 | 0.0055522 | 2 | 2.099646 | 1 | 60 | 150 | Na+_ion
6 | 0.01259 | 0.3115649 | 0.0074378 | 2 | 2.099646 | 1 | 60 | 150 | Na+_ion
6 | 0.0100006 | 0.3086307 | 0.0106647 | 2 | 2.099646 | 1 | 60 | 150 | Na+_ion