## Sheet1
Time(h) | Freq | Zreal | Zimag | ppm | mean_voltage | current | temperature | flow | Label
0 | 19980.47 | 0.0467818 | 0.0102807 | 0 | 1.76345 | 1 | 60 | 150 | no_ion
0 | 15878.91 | 0.0467469 | 0.0081336 | 0 | 1.76345 | 1 | 60 | 150 | no_ion
0 | 12597.66 | 0.0467614 | 0.0063825 | 0 | 1.76345 | 1 | 60 | 150 | no_ion
0 | 10019.53 | 0.0468337 | 0.0050148 | 0 | 1.76345 | 1 | 60 | 150 | no_ion
0 | 7928.241 | 0.0468048 | 0.0038767 | 0 | 1.76345 | 1 | 60 | 150 | no_ion
0 | 6307.871 | 0.0467804 | 0.0029837 | 0 | 1.76345 | 1 | 60 | 150 | no_ion
0 | 5034.722 | 0.0467537 | 0.0022692 | 0 | 1.76345 | 1 | 60 | 150 | no_ion
0 | 3993.056 | 0.0469247 | 0.0016625 | 0 | 1.76345 | 1 | 60 | 150 | no_ion
0 | 3144.055 | 0.0469605 | 0.0011509 | 0 | 1.76345 | 1 | 60 | 150 | no_ion
0 | 2519.531 | 0.0469759 | 0.0007555 | 0 | 1.76345 | 1 | 60 | 150 | no_ion
0 | 2000.762 | 0.0470358 | 0.0004081 | 0 | 1.76345 | 1 | 60 | 150 | no_ion
0 | 1580.669 | 0.0471631 | 0.0001016 | 0 | 1.76345 | 1 | 60 | 150 | no_ion
0 | 1253.634 | 0.0472478 | -0.000167 | 0 | 1.76345 | 1 | 60 | 150 | no_ion
0 | 1000.702 | 0.0474122 | -0.0004016 | 0 | 1.76345 | 1 | 60 | 150 | no_ion
0 | 790.0281 | 0.0474872 | -0.0006337 | 0 | 1.76345 | 1 | 60 | 150 | no_ion
0 | 628.811 | 0.0475759 | -0.0008281 | 0 | 1.76345 | 1 | 60 | 150 | no_ion
0 | 502.2321 | 0.0477157 | -0.0010297 | 0 | 1.76345 | 1 | 60 | 150 | no_ion
0 | 400.1524 | 0.0479119 | -0.0012389 | 0 | 1.76345 | 1 | 60 | 150 | no_ion
0 | 315.5048 | 0.0480378 | -0.0014615 | 0 | 1.76345 | 1 | 60 | 150 | no_ion
0 | 252.0161 | 0.0482782 | -0.0016833 | 0 | 1.76345 | 1 | 60 | 150 | no_ion
0 | 200.3205 | 0.0484871 | -0.0019308 | 0 | 1.76345 | 1 | 60 | 150 | no_ion
0 | 158.0056 | 0.0488962 | -0.0021959 | 0 | 1.76345 | 1 | 60 | 150 | no_ion
0 | 125.558 | 0.0491448 | -0.0024597 | 0 | 1.76345 | 1 | 60 | 150 | no_ion
0 | 99.734 | 0.0497241 | -0.0027149 | 0 | 1.76345 | 1 | 60 | 150 | no_ion
0 | 79.44915 | 0.0501019 | -0.0029436 | 0 | 1.76345 | 1 | 60 | 150 | no_ion
0 | 62.91946 | 0.0506549 | -0.0031363 | 0 | 1.76345 | 1 | 60 | 150 | no_ion
0 | 49.86702 | 0.0513165 | -0.0032546 | 0 | 1.76345 | 1 | 60 | 150 | no_ion
0 | 38.42213 | 0.0519547 | -0.003301 | 0 | 1.76345 | 1 | 60 | 150 | no_ion
0 | 31.25 | 0.0523821 | -0.0032875 | 0 | 1.76345 | 1 | 60 | 150 | no_ion
0 | 24.93351 | 0.0531656 | -0.0031937 | 0 | 1.76345 | 1 | 60 | 150 | no_ion
0 | 20.03205 | 0.0536625 | -0.0030853 | 0 | 1.76345 | 1 | 60 | 150 | no_ion
0 | 15.625 | 0.0541194 | -0.0029443 | 0 | 1.76345 | 1 | 60 | 150 | no_ion
0 | 12.46675 | 0.0545544 | -0.0027928 | 0 | 1.76345 | 1 | 60 | 150 | no_ion
0 | 9.9734 | 0.0549294 | -0.0026583 | 0 | 1.76345 | 1 | 60 | 150 | no_ion
0 | 7.971939 | 0.0552807 | -0.0025334 | 0 | 1.76345 | 1 | 60 | 150 | no_ion
0 | 6.351626 | 0.0556635 | -0.0024057 | 0 | 1.76345 | 1 | 60 | 150 | no_ion
0 | 5.013369 | 0.0559875 | -0.0022994 | 0 | 1.76345 | 1 | 60 | 150 | no_ion
0 | 3.985969 | 0.05623 | -0.0022198 | 0 | 1.76345 | 1 | 60 | 150 | no_ion
0 | 3.175813 | 0.0564931 | -0.0021223 | 0 | 1.76345 | 1 | 60 | 150 | no_ion
0 | 2.516103 | 0.0568382 | -0.0020612 | 0 | 1.76345 | 1 | 60 | 150 | no_ion
0 | 1.99553 | 0.057174 | -0.0020201 | 0 | 1.76345 | 1 | 60 | 150 | no_ion
0 | 1.587906 | 0.057278 | -0.0018034 | 0 | 1.76345 | 1 | 60 | 150 | no_ion
0 | 1.258052 | 0.0576989 | -0.0018805 | 0 | 1.76345 | 1 | 60 | 150 | no_ion
0 | 0.997765 | 0.0578704 | -0.0017844 | 0 | 1.76345 | 1 | 60 | 150 | no_ion
0 | 0.7927448 | 0.0579477 | -0.0017004 | 0 | 1.76345 | 1 | 60 | 150 | no_ion
0 | 0.6290258 | 0.0587716 | -0.0014387 | 0 | 1.76345 | 1 | 60 | 150 | no_ion
0 | 0.4988825 | 0.0587437 | -0.0014333 | 0 | 1.76345 | 1 | 60 | 150 | no_ion
0 | 0.3985969 | 0.0588567 | -0.0012796 | 0 | 1.76345 | 1 | 60 | 150 | no_ion
0 | 0.316723 | 0.0589154 | -0.0016571 | 0 | 1.76345 | 1 | 60 | 150 | no_ion
0 | 0.2514753 | 0.0595673 | -0.0015943 | 0 | 1.76345 | 1 | 60 | 150 | no_ion
0 | 0.1999787 | 0.0593293 | -0.0016032 | 0 | 1.76345 | 1 | 60 | 150 | no_ion
0 | 0.1587906 | 0.0595511 | -0.0009373 | 0 | 1.76345 | 1 | 60 | 150 | no_ion
0 | 0.1260081 | 0.0591168 | -0.000903 | 0 | 1.76345 | 1 | 60 | 150 | no_ion
0 | 0.1001603 | 0.0599462 | -0.000728 | 0 | 1.76345 | 1 | 60 | 150 | no_ion
0 | 0.0795031 | 0.0599021 | -0.0006374 | 0 | 1.76345 | 1 | 60 | 150 | no_ion
0 | 0.0631398 | 0.059939 | -0.0008293 | 0 | 1.76345 | 1 | 60 | 150 | no_ion
0 | 0.050123 | 0.0611703 | -0.0002175 | 0 | 1.76345 | 1 | 60 | 150 | no_ion
0 | 0.0398326 | 0.0606281 | -0.000932 | 0 | 1.76345 | 1 | 60 | 150 | no_ion
0 | 0.0316381 | 0.060101 | -0.0004772 | 0 | 1.76345 | 1 | 60 | 150 | no_ion
0 | 0.025126 | 0.0605002 | -0.0005032 | 0 | 1.76345 | 1 | 60 | 150 | no_ion
0 | 0.019957 | 0.0596641 | -0.0003275 | 0 | 1.76345 | 1 | 60 | 150 | no_ion
0 | 0.015849 | 0.0606016 | -0.00029 | 0 | 1.76345 | 1 | 60 | 150 | no_ion
0 | 0.01259 | 0.0600424 | -9.057803e-05 | 0 | 1.76345 | 1 | 60 | 150 | no_ion
0 | 0.0100006 | 0.0603758 | -3.254098e-05 | 0 | 1.76345 | 1 | 60 | 150 | no_ion
2 | 19980.47 | 0.0466366 | 0.0102849 | 0 | 1.763433 | 1 | 60 | 150 | no_ion
2 | 15878.91 | 0.0465329 | 0.0081248 | 0 | 1.763433 | 1 | 60 | 150 | no_ion
2 | 12597.66 | 0.0464842 | 0.0063913 | 0 | 1.763433 | 1 | 60 | 150 | no_ion
2 | 10019.53 | 0.0464189 | 0.0050067 | 0 | 1.763433 | 1 | 60 | 150 | no_ion
2 | 7928.241 | 0.0466093 | 0.0038694 | 0 | 1.763433 | 1 | 60 | 150 | no_ion
2 | 6307.871 | 0.0466283 | 0.002973 | 0 | 1.763433 | 1 | 60 | 150 | no_ion
2 | 5034.722 | 0.0467387 | 0.0022628 | 0 | 1.763433 | 1 | 60 | 150 | no_ion
2 | 3993.056 | 0.0468378 | 0.0016594 | 0 | 1.763433 | 1 | 60 | 150 | no_ion
2 | 3144.055 | 0.046874 | 0.0011502 | 0 | 1.763433 | 1 | 60 | 150 | no_ion
2 | 2519.531 | 0.0468817 | 0.0007539 | 0 | 1.763433 | 1 | 60 | 150 | no_ion
2 | 2000.762 | 0.0468211 | 0.0004049 | 0 | 1.763433 | 1 | 60 | 150 | no_ion
2 | 1580.669 | 0.0470076 | 0.0001003 | 0 | 1.763433 | 1 | 60 | 150 | no_ion
2 | 1253.634 | 0.0470975 | -0.000167 | 0 | 1.763433 | 1 | 60 | 150 | no_ion
2 | 1000.702 | 0.0471221 | -0.0004051 | 0 | 1.763433 | 1 | 60 | 150 | no_ion
2 | 790.0281 | 0.0472802 | -0.0006347 | 0 | 1.763433 | 1 | 60 | 150 | no_ion
2 | 628.811 | 0.0475088 | -0.0008343 | 0 | 1.763433 | 1 | 60 | 150 | no_ion
2 | 502.2321 | 0.0476668 | -0.0010334 | 0 | 1.763433 | 1 | 60 | 150 | no_ion
2 | 400.1524 | 0.0477609 | -0.0012427 | 0 | 1.763433 | 1 | 60 | 150 | no_ion
2 | 315.5048 | 0.0479504 | -0.0014685 | 0 | 1.763433 | 1 | 60 | 150 | no_ion
2 | 252.0161 | 0.0482125 | -0.0016886 | 0 | 1.763433 | 1 | 60 | 150 | no_ion
2 | 200.3205 | 0.0484643 | -0.0019365 | 0 | 1.763433 | 1 | 60 | 150 | no_ion
2 | 158.0056 | 0.0488106 | -0.002206 | 0 | 1.763433 | 1 | 60 | 150 | no_ion
2 | 125.558 | 0.0490359 | -0.0024698 | 0 | 1.763433 | 1 | 60 | 150 | no_ion
2 | 99.734 | 0.0496061 | -0.0027306 | 0 | 1.763433 | 1 | 60 | 150 | no_ion
2 | 79.44915 | 0.0500769 | -0.0029539 | 0 | 1.763433 | 1 | 60 | 150 | no_ion
2 | 62.91946 | 0.0506649 | -0.0031391 | 0 | 1.763433 | 1 | 60 | 150 | no_ion
2 | 49.86702 | 0.0512553 | -0.0032631 | 0 | 1.763433 | 1 | 60 | 150 | no_ion
2 | 38.42213 | 0.0518612 | -0.0033165 | 0 | 1.763433 | 1 | 60 | 150 | no_ion
2 | 31.25 | 0.0523205 | -0.003293 | 0 | 1.763433 | 1 | 60 | 150 | no_ion
2 | 24.93351 | 0.0529191 | -0.0032069 | 0 | 1.763433 | 1 | 60 | 150 | no_ion
2 | 20.03205 | 0.0535062 | -0.003102 | 0 | 1.763433 | 1 | 60 | 150 | no_ion
2 | 15.625 | 0.0540605 | -0.0029355 | 0 | 1.763433 | 1 | 60 | 150 | no_ion
2 | 12.46675 | 0.0545163 | -0.0027826 | 0 | 1.763433 | 1 | 60 | 150 | no_ion
2 | 9.9734 | 0.0548785 | -0.0026521 | 0 | 1.763433 | 1 | 60 | 150 | no_ion
2 | 7.971939 | 0.0551546 | -0.0025177 | 0 | 1.763433 | 1 | 60 | 150 | no_ion
2 | 6.351626 | 0.0555229 | -0.0023846 | 0 | 1.763433 | 1 | 60 | 150 | no_ion
2 | 5.013369 | 0.0559232 | -0.0022654 | 0 | 1.763433 | 1 | 60 | 150 | no_ion
2 | 3.985969 | 0.0561036 | -0.0021884 | 0 | 1.763433 | 1 | 60 | 150 | no_ion
2 | 3.175813 | 0.0564686 | -0.0021002 | 0 | 1.763433 | 1 | 60 | 150 | no_ion
2 | 2.516103 | 0.0566821 | -0.0020919 | 0 | 1.763433 | 1 | 60 | 150 | no_ion
2 | 1.99553 | 0.05678 | -0.0020611 | 0 | 1.763433 | 1 | 60 | 150 | no_ion
2 | 1.587906 | 0.0571832 | -0.0018898 | 0 | 1.763433 | 1 | 60 | 150 | no_ion
2 | 1.258052 | 0.057636 | -0.0018433 | 0 | 1.763433 | 1 | 60 | 150 | no_ion
2 | 0.997765 | 0.0578166 | -0.0018879 | 0 | 1.763433 | 1 | 60 | 150 | no_ion
2 | 0.7927448 | 0.0579737 | -0.0016766 | 0 | 1.763433 | 1 | 60 | 150 | no_ion
2 | 0.6290258 | 0.0580467 | -0.0016255 | 0 | 1.763433 | 1 | 60 | 150 | no_ion
2 | 0.4988825 | 0.0585409 | -0.0010484 | 0 | 1.763433 | 1 | 60 | 150 | no_ion
2 | 0.3985969 | 0.0591611 | -0.0013425 | 0 | 1.763433 | 1 | 60 | 150 | no_ion
2 | 0.316723 | 0.059127 | -0.0012563 | 0 | 1.763433 | 1 | 60 | 150 | no_ion
2 | 0.2514753 | 0.0583422 | -0.0013499 | 0 | 1.763433 | 1 | 60 | 150 | no_ion
2 | 0.1999787 | 0.05882 | -0.0010902 | 0 | 1.763433 | 1 | 60 | 150 | no_ion
2 | 0.1587906 | 0.0600269 | -0.0012212 | 0 | 1.763433 | 1 | 60 | 150 | no_ion
2 | 0.1260081 | 0.0600201 | -0.0001425 | 0 | 1.763433 | 1 | 60 | 150 | no_ion
2 | 0.1001603 | 0.0587871 | -0.0009138 | 0 | 1.763433 | 1 | 60 | 150 | no_ion
2 | 0.0795031 | 0.059283 | -0.0015605 | 0 | 1.763433 | 1 | 60 | 150 | no_ion
2 | 0.0631398 | 0.0601548 | -0.0006173 | 0 | 1.763433 | 1 | 60 | 150 | no_ion
2 | 0.050123 | 0.0596289 | -0.0009781 | 0 | 1.763433 | 1 | 60 | 150 | no_ion
2 | 0.0398326 | 0.0597028 | -0.0006559 | 0 | 1.763433 | 1 | 60 | 150 | no_ion
2 | 0.0316381 | 0.0598742 | -0.0006545 | 0 | 1.763433 | 1 | 60 | 150 | no_ion
2 | 0.025126 | 0.0600589 | -0.0002956 | 0 | 1.763433 | 1 | 60 | 150 | no_ion
2 | 0.019957 | 0.0605483 | 9.107102e-05 | 0 | 1.763433 | 1 | 60 | 150 | no_ion
2 | 0.015849 | 0.0602077 | -0.0001026 | 0 | 1.763433 | 1 | 60 | 150 | no_ion
2 | 0.01259 | 0.060233 | -0.0001288 | 0 | 1.763433 | 1 | 60 | 150 | no_ion
2 | 0.0100006 | 0.0601465 | -6.670026e-05 | 0 | 1.763433 | 1 | 60 | 150 | no_ion
4 | 19980.47 | 0.0464429 | 0.0102857 | 0 | 1.762408 | 1 | 60 | 150 | no_ion
4 | 15878.91 | 0.0463902 | 0.0081296 | 0 | 1.762408 | 1 | 60 | 150 | no_ion
4 | 12597.66 | 0.0463368 | 0.0063897 | 0 | 1.762408 | 1 | 60 | 150 | no_ion
4 | 10019.53 | 0.0464877 | 0.0050055 | 0 | 1.762408 | 1 | 60 | 150 | no_ion
4 | 7928.241 | 0.0465128 | 0.0038648 | 0 | 1.762408 | 1 | 60 | 150 | no_ion
4 | 6307.871 | 0.0464179 | 0.0029704 | 0 | 1.762408 | 1 | 60 | 150 | no_ion
4 | 5034.722 | 0.0464545 | 0.0022643 | 0 | 1.762408 | 1 | 60 | 150 | no_ion
4 | 3993.056 | 0.0464387 | 0.0016628 | 0 | 1.762408 | 1 | 60 | 150 | no_ion
4 | 3144.055 | 0.0465794 | 0.00115 | 0 | 1.762408 | 1 | 60 | 150 | no_ion
4 | 2519.531 | 0.0465615 | 0.0007515 | 0 | 1.762408 | 1 | 60 | 150 | no_ion
4 | 2000.762 | 0.046774 | 0.0004026 | 0 | 1.762408 | 1 | 60 | 150 | no_ion
4 | 1580.669 | 0.0468644 | 9.43128e-05 | 0 | 1.762408 | 1 | 60 | 150 | no_ion
4 | 1253.634 | 0.046938 | -0.000167 | 0 | 1.762408 | 1 | 60 | 150 | no_ion
4 | 1000.702 | 0.0470021 | -0.0004066 | 0 | 1.762408 | 1 | 60 | 150 | no_ion
4 | 790.0281 | 0.0470859 | -0.000636 | 0 | 1.762408 | 1 | 60 | 150 | no_ion
4 | 628.811 | 0.0472829 | -0.000835 | 0 | 1.762408 | 1 | 60 | 150 | no_ion
4 | 502.2321 | 0.0474696 | -0.0010369 | 0 | 1.762408 | 1 | 60 | 150 | no_ion
4 | 400.1524 | 0.0475834 | -0.0012412 | 0 | 1.762408 | 1 | 60 | 150 | no_ion
4 | 315.5048 | 0.0476353 | -0.001471 | 0 | 1.762408 | 1 | 60 | 150 | no_ion
4 | 252.0161 | 0.0480258 | -0.0016953 | 0 | 1.762408 | 1 | 60 | 150 | no_ion
4 | 200.3205 | 0.0483135 | -0.0019427 | 0 | 1.762408 | 1 | 60 | 150 | no_ion
4 | 158.0056 | 0.0484752 | -0.0022129 | 0 | 1.762408 | 1 | 60 | 150 | no_ion
4 | 125.558 | 0.0488343 | -0.0024795 | 0 | 1.762408 | 1 | 60 | 150 | no_ion
4 | 99.734 | 0.0493115 | -0.0027371 | 0 | 1.762408 | 1 | 60 | 150 | no_ion
4 | 79.44915 | 0.0497762 | -0.0029611 | 0 | 1.762408 | 1 | 60 | 150 | no_ion
4 | 62.91946 | 0.0502589 | -0.0031498 | 0 | 1.762408 | 1 | 60 | 150 | no_ion
4 | 49.86702 | 0.0509762 | -0.0032783 | 0 | 1.762408 | 1 | 60 | 150 | no_ion
4 | 38.42213 | 0.0517271 | -0.0033245 | 0 | 1.762408 | 1 | 60 | 150 | no_ion
4 | 31.25 | 0.0523244 | -0.0032941 | 0 | 1.762408 | 1 | 60 | 150 | no_ion
4 | 24.93351 | 0.0527948 | -0.0032155 | 0 | 1.762408 | 1 | 60 | 150 | no_ion
4 | 20.03205 | 0.0533189 | -0.0030922 | 0 | 1.762408 | 1 | 60 | 150 | no_ion
4 | 15.625 | 0.0538284 | -0.0029389 | 0 | 1.762408 | 1 | 60 | 150 | no_ion
4 | 12.46675 | 0.0543587 | -0.002786 | 0 | 1.762408 | 1 | 60 | 150 | no_ion
4 | 9.9734 | 0.054617 | -0.0026379 | 0 | 1.762408 | 1 | 60 | 150 | no_ion
4 | 7.971939 | 0.0550219 | -0.0024973 | 0 | 1.762408 | 1 | 60 | 150 | no_ion
4 | 6.351626 | 0.0553965 | -0.0023741 | 0 | 1.762408 | 1 | 60 | 150 | no_ion
4 | 5.013369 | 0.0556851 | -0.0022645 | 0 | 1.762408 | 1 | 60 | 150 | no_ion
4 | 3.985969 | 0.0559892 | -0.0021687 | 0 | 1.762408 | 1 | 60 | 150 | no_ion
4 | 3.175813 | 0.0562255 | -0.002064 | 0 | 1.762408 | 1 | 60 | 150 | no_ion
4 | 2.516103 | 0.0565893 | -0.0020793 | 0 | 1.762408 | 1 | 60 | 150 | no_ion
4 | 1.99553 | 0.0567059 | -0.0020268 | 0 | 1.762408 | 1 | 60 | 150 | no_ion
4 | 1.587906 | 0.0569602 | -0.0019533 | 0 | 1.762408 | 1 | 60 | 150 | no_ion
4 | 1.258052 | 0.0574818 | -0.0018005 | 0 | 1.762408 | 1 | 60 | 150 | no_ion
4 | 0.997765 | 0.0575447 | -0.0016583 | 0 | 1.762408 | 1 | 60 | 150 | no_ion
4 | 0.7927448 | 0.0581631 | -0.0016148 | 0 | 1.762408 | 1 | 60 | 150 | no_ion
4 | 0.6290258 | 0.058132 | -0.0012279 | 0 | 1.762408 | 1 | 60 | 150 | no_ion
4 | 0.4988825 | 0.0583364 | -0.0010984 | 0 | 1.762408 | 1 | 60 | 150 | no_ion
4 | 0.3985969 | 0.0581478 | -0.0012858 | 0 | 1.762408 | 1 | 60 | 150 | no_ion
4 | 0.316723 | 0.058118 | -0.000912 | 0 | 1.762408 | 1 | 60 | 150 | no_ion
4 | 0.2514753 | 0.0579806 | -0.0012684 | 0 | 1.762408 | 1 | 60 | 150 | no_ion
4 | 0.1999787 | 0.0589958 | -0.0005349 | 0 | 1.762408 | 1 | 60 | 150 | no_ion
4 | 0.1587906 | 0.0590297 | -0.0010573 | 0 | 1.762408 | 1 | 60 | 150 | no_ion
4 | 0.1260081 | 0.0601614 | -0.0003838 | 0 | 1.762408 | 1 | 60 | 150 | no_ion
4 | 0.1001603 | 0.0590949 | -0.001176 | 0 | 1.762408 | 1 | 60 | 150 | no_ion
4 | 0.0795031 | 0.0601289 | -0.0007762 | 0 | 1.762408 | 1 | 60 | 150 | no_ion
4 | 0.0631398 | 0.0604568 | -0.0003673 | 0 | 1.762408 | 1 | 60 | 150 | no_ion
4 | 0.050123 | 0.0599023 | -0.0003766 | 0 | 1.762408 | 1 | 60 | 150 | no_ion
4 | 0.0398326 | 0.059807 | -0.0002739 | 0 | 1.762408 | 1 | 60 | 150 | no_ion
4 | 0.0316381 | 0.0595864 | -0.000384 | 0 | 1.762408 | 1 | 60 | 150 | no_ion
4 | 0.025126 | 0.0598094 | 0.0002366 | 0 | 1.762408 | 1 | 60 | 150 | no_ion
4 | 0.019957 | 0.0597462 | -6.475695e-05 | 0 | 1.762408 | 1 | 60 | 150 | no_ion
4 | 0.015849 | 0.059543 | -0.0005377 | 0 | 1.762408 | 1 | 60 | 150 | no_ion
4 | 0.01259 | 0.0597146 | -0.0003083 | 0 | 1.762408 | 1 | 60 | 150 | no_ion
4 | 0.0100006 | 0.0597512 | -0.0006863 | 0 | 1.762408 | 1 | 60 | 150 | no_ion
6 | 19980.47 | 0.0463452 | 0.0102779 | 0 | 1.762301 | 1 | 60 | 150 | no_ion
6 | 15878.91 | 0.0463828 | 0.008122 | 0 | 1.762301 | 1 | 60 | 150 | no_ion
6 | 12597.66 | 0.0463907 | 0.0063738 | 0 | 1.762301 | 1 | 60 | 150 | no_ion
6 | 10019.53 | 0.0463896 | 0.005003 | 0 | 1.762301 | 1 | 60 | 150 | no_ion
6 | 7928.241 | 0.0463935 | 0.0038732 | 0 | 1.762301 | 1 | 60 | 150 | no_ion
6 | 6307.871 | 0.0462771 | 0.0029736 | 0 | 1.762301 | 1 | 60 | 150 | no_ion
6 | 5034.722 | 0.046467 | 0.0022619 | 0 | 1.762301 | 1 | 60 | 150 | no_ion
6 | 3993.056 | 0.0465004 | 0.0016598 | 0 | 1.762301 | 1 | 60 | 150 | no_ion
6 | 3144.055 | 0.0465272 | 0.0011469 | 0 | 1.762301 | 1 | 60 | 150 | no_ion
6 | 2519.531 | 0.0464491 | 0.0007539 | 0 | 1.762301 | 1 | 60 | 150 | no_ion
6 | 2000.762 | 0.0465651 | 0.0004032 | 0 | 1.762301 | 1 | 60 | 150 | no_ion
6 | 1580.669 | 0.0467804 | 9.340006e-05 | 0 | 1.762301 | 1 | 60 | 150 | no_ion
6 | 1253.634 | 0.0468548 | -0.0001722 | 0 | 1.762301 | 1 | 60 | 150 | no_ion
6 | 1000.702 | 0.046929 | -0.0004085 | 0 | 1.762301 | 1 | 60 | 150 | no_ion
6 | 790.0281 | 0.0470059 | -0.0006357 | 0 | 1.762301 | 1 | 60 | 150 | no_ion
6 | 628.811 | 0.0472259 | -0.0008378 | 0 | 1.762301 | 1 | 60 | 150 | no_ion
6 | 502.2321 | 0.0473089 | -0.0010372 | 0 | 1.762301 | 1 | 60 | 150 | no_ion
6 | 400.1524 | 0.0474914 | -0.0012466 | 0 | 1.762301 | 1 | 60 | 150 | no_ion
6 | 315.5048 | 0.0476109 | -0.0014723 | 0 | 1.762301 | 1 | 60 | 150 | no_ion
6 | 252.0161 | 0.0477976 | -0.0016967 | 0 | 1.762301 | 1 | 60 | 150 | no_ion
6 | 200.3205 | 0.0481744 | -0.0019496 | 0 | 1.762301 | 1 | 60 | 150 | no_ion
6 | 158.0056 | 0.0484497 | -0.0022096 | 0 | 1.762301 | 1 | 60 | 150 | no_ion
6 | 125.558 | 0.0488655 | -0.0024846 | 0 | 1.762301 | 1 | 60 | 150 | no_ion
6 | 99.734 | 0.0492359 | -0.0027407 | 0 | 1.762301 | 1 | 60 | 150 | no_ion
6 | 79.44915 | 0.0496489 | -0.0029735 | 0 | 1.762301 | 1 | 60 | 150 | no_ion
6 | 62.91946 | 0.0503518 | -0.0031602 | 0 | 1.762301 | 1 | 60 | 150 | no_ion
6 | 49.86702 | 0.0509671 | -0.003279 | 0 | 1.762301 | 1 | 60 | 150 | no_ion
6 | 38.42213 | 0.0515558 | -0.0033267 | 0 | 1.762301 | 1 | 60 | 150 | no_ion
6 | 31.25 | 0.0520825 | -0.0032999 | 0 | 1.762301 | 1 | 60 | 150 | no_ion
6 | 24.93351 | 0.0527205 | -0.0032154 | 0 | 1.762301 | 1 | 60 | 150 | no_ion
6 | 20.03205 | 0.0532325 | -0.0030971 | 0 | 1.762301 | 1 | 60 | 150 | no_ion
6 | 15.625 | 0.0536793 | -0.0029411 | 0 | 1.762301 | 1 | 60 | 150 | no_ion
6 | 12.46675 | 0.0541097 | -0.0027833 | 0 | 1.762301 | 1 | 60 | 150 | no_ion
6 | 9.9734 | 0.0545018 | -0.0026305 | 0 | 1.762301 | 1 | 60 | 150 | no_ion
6 | 7.971939 | 0.0549349 | -0.0024846 | 0 | 1.762301 | 1 | 60 | 150 | no_ion
6 | 6.351626 | 0.05525 | -0.0023561 | 0 | 1.762301 | 1 | 60 | 150 | no_ion
6 | 5.013369 | 0.0557076 | -0.0022225 | 0 | 1.762301 | 1 | 60 | 150 | no_ion
6 | 3.985969 | 0.0558429 | -0.0021696 | 0 | 1.762301 | 1 | 60 | 150 | no_ion
6 | 3.175813 | 0.0561424 | -0.0020837 | 0 | 1.762301 | 1 | 60 | 150 | no_ion
6 | 2.516103 | 0.056418 | -0.0020775 | 0 | 1.762301 | 1 | 60 | 150 | no_ion
6 | 1.99553 | 0.0568029 | -0.0018651 | 0 | 1.762301 | 1 | 60 | 150 | no_ion
6 | 1.587906 | 0.0567975 | -0.0018613 | 0 | 1.762301 | 1 | 60 | 150 | no_ion
6 | 1.258052 | 0.0571395 | -0.0017876 | 0 | 1.762301 | 1 | 60 | 150 | no_ion
6 | 0.997765 | 0.057471 | -0.0016775 | 0 | 1.762301 | 1 | 60 | 150 | no_ion
6 | 0.7927448 | 0.0573551 | -0.0017409 | 0 | 1.762301 | 1 | 60 | 150 | no_ion
6 | 0.6290258 | 0.0577691 | -0.0013594 | 0 | 1.762301 | 1 | 60 | 150 | no_ion
6 | 0.4988825 | 0.0579562 | -0.0016607 | 0 | 1.762301 | 1 | 60 | 150 | no_ion
6 | 0.3985969 | 0.0581391 | -0.001266 | 0 | 1.762301 | 1 | 60 | 150 | no_ion
6 | 0.316723 | 0.0581981 | -0.0015437 | 0 | 1.762301 | 1 | 60 | 150 | no_ion
6 | 0.2514753 | 0.0586356 | -0.0008569 | 0 | 1.762301 | 1 | 60 | 150 | no_ion
6 | 0.1999787 | 0.0589853 | -0.0008027 | 0 | 1.762301 | 1 | 60 | 150 | no_ion
6 | 0.1587906 | 0.0588233 | -0.0009668 | 0 | 1.762301 | 1 | 60 | 150 | no_ion
6 | 0.1260081 | 0.0589282 | -0.000783 | 0 | 1.762301 | 1 | 60 | 150 | no_ion
6 | 0.1001603 | 0.0591929 | -0.0011715 | 0 | 1.762301 | 1 | 60 | 150 | no_ion
6 | 0.0795031 | 0.0598951 | -0.0004694 | 0 | 1.762301 | 1 | 60 | 150 | no_ion
6 | 0.0631398 | 0.0594878 | -0.0008591 | 0 | 1.762301 | 1 | 60 | 150 | no_ion
6 | 0.050123 | 0.0598681 | 0.0001321 | 0 | 1.762301 | 1 | 60 | 150 | no_ion
6 | 0.0398326 | 0.059471 | -0.0014708 | 0 | 1.762301 | 1 | 60 | 150 | no_ion
6 | 0.0316381 | 0.0589209 | -0.0004312 | 0 | 1.762301 | 1 | 60 | 150 | no_ion
6 | 0.025126 | 0.0601668 | -0.0001378 | 0 | 1.762301 | 1 | 60 | 150 | no_ion
6 | 0.019957 | 0.0593916 | 1.982132e-05 | 0 | 1.762301 | 1 | 60 | 150 | no_ion
6 | 0.015849 | 0.0599692 | -0.0001067 | 0 | 1.762301 | 1 | 60 | 150 | no_ion
6 | 0.01259 | 0.0602147 | -0.0004173 | 0 | 1.762301 | 1 | 60 | 150 | no_ion
6 | 0.0100006 | 0.0599718 | -0.0004305 | 0 | 1.762301 | 1 | 60 | 150 | no_ion