## Sheet1
Time(h) | Freq | Zreal | Zimag | ppm | mean_voltage | current | temperature | flow | Label
0 | 19980.47 | 0.0387827 | 0.009646 | 0 | 1.713563 | 1 | 60 | 150 | no_ion
0 | 15878.91 | 0.0387396 | 0.0076259 | 0 | 1.713563 | 1 | 60 | 150 | no_ion
0 | 12597.66 | 0.038738 | 0.0059958 | 0 | 1.713563 | 1 | 60 | 150 | no_ion
0 | 10019.53 | 0.0387361 | 0.0046958 | 0 | 1.713563 | 1 | 60 | 150 | no_ion
0 | 7928.241 | 0.0387644 | 0.0036263 | 0 | 1.713563 | 1 | 60 | 150 | no_ion
0 | 6307.871 | 0.0388025 | 0.0027871 | 0 | 1.713563 | 1 | 60 | 150 | no_ion
0 | 5034.722 | 0.0388404 | 0.0021142 | 0 | 1.713563 | 1 | 60 | 150 | no_ion
0 | 3993.056 | 0.0388675 | 0.0015412 | 0 | 1.713563 | 1 | 60 | 150 | no_ion
0 | 3144.055 | 0.0389315 | 0.0010549 | 0 | 1.713563 | 1 | 60 | 150 | no_ion
0 | 2519.531 | 0.0389757 | 0.0006791 | 0 | 1.713563 | 1 | 60 | 150 | no_ion
0 | 2000.762 | 0.0390337 | 0.0003441 | 0 | 1.713563 | 1 | 60 | 150 | no_ion
0 | 1580.669 | 0.0391309 | 4.902355e-05 | 0 | 1.713563 | 1 | 60 | 150 | no_ion
0 | 1253.634 | 0.0392329 | -0.0002045 | 0 | 1.713563 | 1 | 60 | 150 | no_ion
0 | 1000.702 | 0.0393148 | -0.0004382 | 0 | 1.713563 | 1 | 60 | 150 | no_ion
0 | 790.0281 | 0.0394578 | -0.0006579 | 0 | 1.713563 | 1 | 60 | 150 | no_ion
0 | 628.811 | 0.0395731 | -0.0008574 | 0 | 1.713563 | 1 | 60 | 150 | no_ion
0 | 502.2321 | 0.039705 | -0.0010551 | 0 | 1.713563 | 1 | 60 | 150 | no_ion
0 | 400.1524 | 0.0398795 | -0.001266 | 0 | 1.713563 | 1 | 60 | 150 | no_ion
0 | 315.5048 | 0.0400758 | -0.0014963 | 0 | 1.713563 | 1 | 60 | 150 | no_ion
0 | 252.0161 | 0.0403178 | -0.0017283 | 0 | 1.713563 | 1 | 60 | 150 | no_ion
0 | 200.3205 | 0.0405561 | -0.0019821 | 0 | 1.713563 | 1 | 60 | 150 | no_ion
0 | 158.0056 | 0.0408922 | -0.0022556 | 0 | 1.713563 | 1 | 60 | 150 | no_ion
0 | 125.558 | 0.041227 | -0.0025197 | 0 | 1.713563 | 1 | 60 | 150 | no_ion
0 | 99.734 | 0.0416707 | -0.0027741 | 0 | 1.713563 | 1 | 60 | 150 | no_ion
0 | 79.44915 | 0.0421583 | -0.0030083 | 0 | 1.713563 | 1 | 60 | 150 | no_ion
0 | 62.91946 | 0.0427554 | -0.0032048 | 0 | 1.713563 | 1 | 60 | 150 | no_ion
0 | 49.86702 | 0.0433541 | -0.0033192 | 0 | 1.713563 | 1 | 60 | 150 | no_ion
0 | 38.42213 | 0.0440992 | -0.0033612 | 0 | 1.713563 | 1 | 60 | 150 | no_ion
0 | 31.25 | 0.0446342 | -0.0033263 | 0 | 1.713563 | 1 | 60 | 150 | no_ion
0 | 24.93351 | 0.0452126 | -0.0032195 | 0 | 1.713563 | 1 | 60 | 150 | no_ion
0 | 20.03205 | 0.0457203 | -0.0030754 | 0 | 1.713563 | 1 | 60 | 150 | no_ion
0 | 15.625 | 0.0462379 | -0.00288 | 0 | 1.713563 | 1 | 60 | 150 | no_ion
0 | 12.46675 | 0.0466421 | -0.0027056 | 0 | 1.713563 | 1 | 60 | 150 | no_ion
0 | 9.9734 | 0.0470319 | -0.0025377 | 0 | 1.713563 | 1 | 60 | 150 | no_ion
0 | 7.971939 | 0.0473686 | -0.0023782 | 0 | 1.713563 | 1 | 60 | 150 | no_ion
0 | 6.351626 | 0.0476803 | -0.0022351 | 0 | 1.713563 | 1 | 60 | 150 | no_ion
0 | 5.013369 | 0.0479376 | -0.0021221 | 0 | 1.713563 | 1 | 60 | 150 | no_ion
0 | 3.985969 | 0.0483034 | -0.0019712 | 0 | 1.713563 | 1 | 60 | 150 | no_ion
0 | 3.175813 | 0.0485259 | -0.0018955 | 0 | 1.713563 | 1 | 60 | 150 | no_ion
0 | 2.516103 | 0.0487704 | -0.0017844 | 0 | 1.713563 | 1 | 60 | 150 | no_ion
0 | 1.99553 | 0.0490882 | -0.0016809 | 0 | 1.713563 | 1 | 60 | 150 | no_ion
0 | 1.587906 | 0.0493189 | -0.0016363 | 0 | 1.713563 | 1 | 60 | 150 | no_ion
0 | 1.258052 | 0.0494912 | -0.001492 | 0 | 1.713563 | 1 | 60 | 150 | no_ion
0 | 0.997765 | 0.0496049 | -0.0014246 | 0 | 1.713563 | 1 | 60 | 150 | no_ion
0 | 0.7927448 | 0.0499411 | -0.0012301 | 0 | 1.713563 | 1 | 60 | 150 | no_ion
0 | 0.6290258 | 0.05018 | -0.0012672 | 0 | 1.713563 | 1 | 60 | 150 | no_ion
0 | 0.4988825 | 0.0502842 | -0.0012059 | 0 | 1.713563 | 1 | 60 | 150 | no_ion
0 | 0.3985969 | 0.0502235 | -0.001155 | 0 | 1.713563 | 1 | 60 | 150 | no_ion
0 | 0.316723 | 0.0504262 | -0.0010673 | 0 | 1.713563 | 1 | 60 | 150 | no_ion
0 | 0.2514753 | 0.0506155 | -0.001148 | 0 | 1.713563 | 1 | 60 | 150 | no_ion
0 | 0.1999787 | 0.0508689 | -0.0011305 | 0 | 1.713563 | 1 | 60 | 150 | no_ion
0 | 0.1587906 | 0.050946 | -0.0008657 | 0 | 1.713563 | 1 | 60 | 150 | no_ion
0 | 0.1260081 | 0.0509536 | -0.000875 | 0 | 1.713563 | 1 | 60 | 150 | no_ion
0 | 0.1001603 | 0.0511065 | -0.0007108 | 0 | 1.713563 | 1 | 60 | 150 | no_ion
0 | 0.0795031 | 0.0513598 | -0.0006076 | 0 | 1.713563 | 1 | 60 | 150 | no_ion
0 | 0.0631398 | 0.0513717 | -0.0006968 | 0 | 1.713563 | 1 | 60 | 150 | no_ion
0 | 0.050123 | 0.0512239 | -0.0003988 | 0 | 1.713563 | 1 | 60 | 150 | no_ion
0 | 0.0398326 | 0.0514866 | -0.0005982 | 0 | 1.713563 | 1 | 60 | 150 | no_ion
0 | 0.0316381 | 0.0513375 | -0.0005703 | 0 | 1.713563 | 1 | 60 | 150 | no_ion
0 | 0.025126 | 0.051574 | -0.0003236 | 0 | 1.713563 | 1 | 60 | 150 | no_ion
0 | 0.019957 | 0.0514985 | -0.0002227 | 0 | 1.713563 | 1 | 60 | 150 | no_ion
0 | 0.015849 | 0.0515652 | -3.346167e-05 | 0 | 1.713563 | 1 | 60 | 150 | no_ion
0 | 0.01259 | 0.0515526 | -0.0002385 | 0 | 1.713563 | 1 | 60 | 150 | no_ion
0 | 0.0100006 | 0.0516622 | -0.000187 | 0 | 1.713563 | 1 | 60 | 150 | no_ion
2 | 19980.47 | 0.0387031 | 0.0096469 | 0 | 1.713612 | 1 | 60 | 150 | no_ion
2 | 15878.91 | 0.0386449 | 0.0076208 | 0 | 1.713612 | 1 | 60 | 150 | no_ion
2 | 12597.66 | 0.0386583 | 0.0059899 | 0 | 1.713612 | 1 | 60 | 150 | no_ion
2 | 10019.53 | 0.0386629 | 0.0047051 | 0 | 1.713612 | 1 | 60 | 150 | no_ion
2 | 7928.241 | 0.0386762 | 0.0036279 | 0 | 1.713612 | 1 | 60 | 150 | no_ion
2 | 6307.871 | 0.0387089 | 0.0027897 | 0 | 1.713612 | 1 | 60 | 150 | no_ion
2 | 5034.722 | 0.038761 | 0.002116 | 0 | 1.713612 | 1 | 60 | 150 | no_ion
2 | 3993.056 | 0.0388105 | 0.0015431 | 0 | 1.713612 | 1 | 60 | 150 | no_ion
2 | 3144.055 | 0.0388521 | 0.0010575 | 0 | 1.713612 | 1 | 60 | 150 | no_ion
2 | 2519.531 | 0.0389202 | 0.0006797 | 0 | 1.713612 | 1 | 60 | 150 | no_ion
2 | 2000.762 | 0.0389827 | 0.0003434 | 0 | 1.713612 | 1 | 60 | 150 | no_ion
2 | 1580.669 | 0.0390598 | 5.012907e-05 | 0 | 1.713612 | 1 | 60 | 150 | no_ion
2 | 1253.634 | 0.0391593 | -0.000204 | 0 | 1.713612 | 1 | 60 | 150 | no_ion
2 | 1000.702 | 0.0392389 | -0.0004339 | 0 | 1.713612 | 1 | 60 | 150 | no_ion
2 | 790.0281 | 0.0393932 | -0.0006585 | 0 | 1.713612 | 1 | 60 | 150 | no_ion
2 | 628.811 | 0.0395192 | -0.000853 | 0 | 1.713612 | 1 | 60 | 150 | no_ion
2 | 502.2321 | 0.0396289 | -0.0010604 | 0 | 1.713612 | 1 | 60 | 150 | no_ion
2 | 400.1524 | 0.0397908 | -0.0012704 | 0 | 1.713612 | 1 | 60 | 150 | no_ion
2 | 315.5048 | 0.0399968 | -0.0014991 | 0 | 1.713612 | 1 | 60 | 150 | no_ion
2 | 252.0161 | 0.0402024 | -0.0017279 | 0 | 1.713612 | 1 | 60 | 150 | no_ion
2 | 200.3205 | 0.0404635 | -0.0019793 | 0 | 1.713612 | 1 | 60 | 150 | no_ion
2 | 158.0056 | 0.0408198 | -0.0022542 | 0 | 1.713612 | 1 | 60 | 150 | no_ion
2 | 125.558 | 0.0411714 | -0.0025258 | 0 | 1.713612 | 1 | 60 | 150 | no_ion
2 | 99.734 | 0.0416444 | -0.0027784 | 0 | 1.713612 | 1 | 60 | 150 | no_ion
2 | 79.44915 | 0.042089 | -0.0030142 | 0 | 1.713612 | 1 | 60 | 150 | no_ion
2 | 62.91946 | 0.0427219 | -0.003205 | 0 | 1.713612 | 1 | 60 | 150 | no_ion
2 | 49.86702 | 0.0432708 | -0.0033237 | 0 | 1.713612 | 1 | 60 | 150 | no_ion
2 | 38.42213 | 0.044011 | -0.003368 | 0 | 1.713612 | 1 | 60 | 150 | no_ion
2 | 31.25 | 0.0445613 | -0.0033324 | 0 | 1.713612 | 1 | 60 | 150 | no_ion
2 | 24.93351 | 0.0451676 | -0.0032199 | 0 | 1.713612 | 1 | 60 | 150 | no_ion
2 | 20.03205 | 0.0456838 | -0.0030779 | 0 | 1.713612 | 1 | 60 | 150 | no_ion
2 | 15.625 | 0.0461916 | -0.0028827 | 0 | 1.713612 | 1 | 60 | 150 | no_ion
2 | 12.46675 | 0.0466014 | -0.0027048 | 0 | 1.713612 | 1 | 60 | 150 | no_ion
2 | 9.9734 | 0.0469622 | -0.0025372 | 0 | 1.713612 | 1 | 60 | 150 | no_ion
2 | 7.971939 | 0.047306 | -0.0023667 | 0 | 1.713612 | 1 | 60 | 150 | no_ion
2 | 6.351626 | 0.0475421 | -0.0022316 | 0 | 1.713612 | 1 | 60 | 150 | no_ion
2 | 5.013369 | 0.0478438 | -0.0021019 | 0 | 1.713612 | 1 | 60 | 150 | no_ion
2 | 3.985969 | 0.0481569 | -0.0019963 | 0 | 1.713612 | 1 | 60 | 150 | no_ion
2 | 3.175813 | 0.048425 | -0.0018868 | 0 | 1.713612 | 1 | 60 | 150 | no_ion
2 | 2.516103 | 0.0486856 | -0.0018185 | 0 | 1.713612 | 1 | 60 | 150 | no_ion
2 | 1.99553 | 0.0489476 | -0.0017 | 0 | 1.713612 | 1 | 60 | 150 | no_ion
2 | 1.587906 | 0.0492467 | -0.0016424 | 0 | 1.713612 | 1 | 60 | 150 | no_ion
2 | 1.258052 | 0.0495094 | -0.0014516 | 0 | 1.713612 | 1 | 60 | 150 | no_ion
2 | 0.997765 | 0.0496061 | -0.0013559 | 0 | 1.713612 | 1 | 60 | 150 | no_ion
2 | 0.7927448 | 0.0497036 | -0.0012277 | 0 | 1.713612 | 1 | 60 | 150 | no_ion
2 | 0.6290258 | 0.049957 | -0.0011314 | 0 | 1.713612 | 1 | 60 | 150 | no_ion
2 | 0.4988825 | 0.0499834 | -0.0011476 | 0 | 1.713612 | 1 | 60 | 150 | no_ion
2 | 0.3985969 | 0.0504719 | -0.001099 | 0 | 1.713612 | 1 | 60 | 150 | no_ion
2 | 0.316723 | 0.050397 | -0.0011198 | 0 | 1.713612 | 1 | 60 | 150 | no_ion
2 | 0.2514753 | 0.0505209 | -0.0009233 | 0 | 1.713612 | 1 | 60 | 150 | no_ion
2 | 0.1999787 | 0.0505344 | -0.0008714 | 0 | 1.713612 | 1 | 60 | 150 | no_ion
2 | 0.1587906 | 0.0509292 | -0.0008791 | 0 | 1.713612 | 1 | 60 | 150 | no_ion
2 | 0.1260081 | 0.0508942 | -0.0008832 | 0 | 1.713612 | 1 | 60 | 150 | no_ion
2 | 0.1001603 | 0.0511285 | -0.0008174 | 0 | 1.713612 | 1 | 60 | 150 | no_ion
2 | 0.0795031 | 0.0512732 | -0.0005854 | 0 | 1.713612 | 1 | 60 | 150 | no_ion
2 | 0.0631398 | 0.051361 | -0.0005642 | 0 | 1.713612 | 1 | 60 | 150 | no_ion
2 | 0.050123 | 0.0513187 | -0.0005045 | 0 | 1.713612 | 1 | 60 | 150 | no_ion
2 | 0.0398326 | 0.0514795 | -0.0004803 | 0 | 1.713612 | 1 | 60 | 150 | no_ion
2 | 0.0316381 | 0.0514057 | -0.0003725 | 0 | 1.713612 | 1 | 60 | 150 | no_ion
2 | 0.025126 | 0.0513878 | -0.0003617 | 0 | 1.713612 | 1 | 60 | 150 | no_ion
2 | 0.019957 | 0.051469 | -0.0003881 | 0 | 1.713612 | 1 | 60 | 150 | no_ion
2 | 0.015849 | 0.051397 | -0.0001804 | 0 | 1.713612 | 1 | 60 | 150 | no_ion
2 | 0.01259 | 0.0514879 | -0.0003349 | 0 | 1.713612 | 1 | 60 | 150 | no_ion
2 | 0.0100006 | 0.0515114 | -0.0001591 | 0 | 1.713612 | 1 | 60 | 150 | no_ion
4 | 19980.47 | 0.0386117 | 0.0096364 | 0 | 1.713627 | 1 | 60 | 150 | no_ion
4 | 15878.91 | 0.0385869 | 0.0076234 | 0 | 1.713627 | 1 | 60 | 150 | no_ion
4 | 12597.66 | 0.0386084 | 0.0060026 | 0 | 1.713627 | 1 | 60 | 150 | no_ion
4 | 10019.53 | 0.0386233 | 0.0047041 | 0 | 1.713627 | 1 | 60 | 150 | no_ion
4 | 7928.241 | 0.0386304 | 0.0036378 | 0 | 1.713627 | 1 | 60 | 150 | no_ion
4 | 6307.871 | 0.0386412 | 0.0027918 | 0 | 1.713627 | 1 | 60 | 150 | no_ion
4 | 5034.722 | 0.0386975 | 0.0021138 | 0 | 1.713627 | 1 | 60 | 150 | no_ion
4 | 3993.056 | 0.0387169 | 0.0015449 | 0 | 1.713627 | 1 | 60 | 150 | no_ion
4 | 3144.055 | 0.0387735 | 0.0010589 | 0 | 1.713627 | 1 | 60 | 150 | no_ion
4 | 2519.531 | 0.0388447 | 0.0006797 | 0 | 1.713627 | 1 | 60 | 150 | no_ion
4 | 2000.762 | 0.0388928 | 0.0003466 | 0 | 1.713627 | 1 | 60 | 150 | no_ion
4 | 1580.669 | 0.0389909 | 5.092462e-05 | 0 | 1.713627 | 1 | 60 | 150 | no_ion
4 | 1253.634 | 0.0390814 | -0.0002046 | 0 | 1.713627 | 1 | 60 | 150 | no_ion
4 | 1000.702 | 0.0391907 | -0.0004331 | 0 | 1.713627 | 1 | 60 | 150 | no_ion
4 | 790.0281 | 0.0392975 | -0.0006558 | 0 | 1.713627 | 1 | 60 | 150 | no_ion
4 | 628.811 | 0.0394444 | -0.0008521 | 0 | 1.713627 | 1 | 60 | 150 | no_ion
4 | 502.2321 | 0.0395511 | -0.0010539 | 0 | 1.713627 | 1 | 60 | 150 | no_ion
4 | 400.1524 | 0.0397127 | -0.0012703 | 0 | 1.713627 | 1 | 60 | 150 | no_ion
4 | 315.5048 | 0.0399286 | -0.0015013 | 0 | 1.713627 | 1 | 60 | 150 | no_ion
4 | 252.0161 | 0.0401392 | -0.0017251 | 0 | 1.713627 | 1 | 60 | 150 | no_ion
4 | 200.3205 | 0.0403874 | -0.0019788 | 0 | 1.713627 | 1 | 60 | 150 | no_ion
4 | 158.0056 | 0.0407422 | -0.0022517 | 0 | 1.713627 | 1 | 60 | 150 | no_ion
4 | 125.558 | 0.0410948 | -0.002523 | 0 | 1.713627 | 1 | 60 | 150 | no_ion
4 | 99.734 | 0.0415369 | -0.0027785 | 0 | 1.713627 | 1 | 60 | 150 | no_ion
4 | 79.44915 | 0.0420391 | -0.0030064 | 0 | 1.713627 | 1 | 60 | 150 | no_ion
4 | 62.91946 | 0.0426362 | -0.0032054 | 0 | 1.713627 | 1 | 60 | 150 | no_ion
4 | 49.86702 | 0.0432134 | -0.0033278 | 0 | 1.713627 | 1 | 60 | 150 | no_ion
4 | 38.42213 | 0.04394 | -0.0033728 | 0 | 1.713627 | 1 | 60 | 150 | no_ion
4 | 31.25 | 0.0444709 | -0.0033318 | 0 | 1.713627 | 1 | 60 | 150 | no_ion
4 | 24.93351 | 0.0450618 | -0.0032252 | 0 | 1.713627 | 1 | 60 | 150 | no_ion
4 | 20.03205 | 0.0456033 | -0.0030764 | 0 | 1.713627 | 1 | 60 | 150 | no_ion
4 | 15.625 | 0.0461386 | -0.0028871 | 0 | 1.713627 | 1 | 60 | 150 | no_ion
4 | 12.46675 | 0.0465054 | -0.0027027 | 0 | 1.713627 | 1 | 60 | 150 | no_ion
4 | 9.9734 | 0.0468971 | -0.0025294 | 0 | 1.713627 | 1 | 60 | 150 | no_ion
4 | 7.971939 | 0.0472134 | -0.002362 | 0 | 1.713627 | 1 | 60 | 150 | no_ion
4 | 6.351626 | 0.0475518 | -0.0022327 | 0 | 1.713627 | 1 | 60 | 150 | no_ion
4 | 5.013369 | 0.0478693 | -0.0020981 | 0 | 1.713627 | 1 | 60 | 150 | no_ion
4 | 3.985969 | 0.0480705 | -0.0020018 | 0 | 1.713627 | 1 | 60 | 150 | no_ion
4 | 3.175813 | 0.0483421 | -0.0019031 | 0 | 1.713627 | 1 | 60 | 150 | no_ion
4 | 2.516103 | 0.0486336 | -0.001774 | 0 | 1.713627 | 1 | 60 | 150 | no_ion
4 | 1.99553 | 0.0489153 | -0.0017345 | 0 | 1.713627 | 1 | 60 | 150 | no_ion
4 | 1.587906 | 0.0490831 | -0.0015975 | 0 | 1.713627 | 1 | 60 | 150 | no_ion
4 | 1.258052 | 0.0493724 | -0.0015347 | 0 | 1.713627 | 1 | 60 | 150 | no_ion
4 | 0.997765 | 0.0497107 | -0.0013845 | 0 | 1.713627 | 1 | 60 | 150 | no_ion
4 | 0.7927448 | 0.0497879 | -0.0012925 | 0 | 1.713627 | 1 | 60 | 150 | no_ion
4 | 0.6290258 | 0.0499034 | -0.0013821 | 0 | 1.713627 | 1 | 60 | 150 | no_ion
4 | 0.4988825 | 0.0500108 | -0.001121 | 0 | 1.713627 | 1 | 60 | 150 | no_ion
4 | 0.3985969 | 0.0502932 | -0.0012801 | 0 | 1.713627 | 1 | 60 | 150 | no_ion
4 | 0.316723 | 0.0503728 | -0.0011919 | 0 | 1.713627 | 1 | 60 | 150 | no_ion
4 | 0.2514753 | 0.0503772 | -0.0008022 | 0 | 1.713627 | 1 | 60 | 150 | no_ion
4 | 0.1999787 | 0.0504958 | -0.0007392 | 0 | 1.713627 | 1 | 60 | 150 | no_ion
4 | 0.1587906 | 0.050573 | -0.0010641 | 0 | 1.713627 | 1 | 60 | 150 | no_ion
4 | 0.1260081 | 0.0507626 | -0.0009036 | 0 | 1.713627 | 1 | 60 | 150 | no_ion
4 | 0.1001603 | 0.0509729 | -0.0007822 | 0 | 1.713627 | 1 | 60 | 150 | no_ion
4 | 0.0795031 | 0.0510818 | -0.0006963 | 0 | 1.713627 | 1 | 60 | 150 | no_ion
4 | 0.0631398 | 0.0511391 | -0.0004789 | 0 | 1.713627 | 1 | 60 | 150 | no_ion
4 | 0.050123 | 0.0511079 | -0.0004095 | 0 | 1.713627 | 1 | 60 | 150 | no_ion
4 | 0.0398326 | 0.0510316 | -0.0002065 | 0 | 1.713627 | 1 | 60 | 150 | no_ion
4 | 0.0316381 | 0.0513063 | -0.0004075 | 0 | 1.713627 | 1 | 60 | 150 | no_ion
4 | 0.025126 | 0.0511755 | -0.0003078 | 0 | 1.713627 | 1 | 60 | 150 | no_ion
4 | 0.019957 | 0.0515178 | -0.0002336 | 0 | 1.713627 | 1 | 60 | 150 | no_ion
4 | 0.015849 | 0.0512784 | -0.0002137 | 0 | 1.713627 | 1 | 60 | 150 | no_ion
4 | 0.01259 | 0.0513943 | -0.0002771 | 0 | 1.713627 | 1 | 60 | 150 | no_ion
4 | 0.0100006 | 0.051435 | -0.0001344 | 0 | 1.713627 | 1 | 60 | 150 | no_ion
6 | 19980.47 | 0.0385589 | 0.0096447 | 0 | 1.713812 | 1 | 60 | 150 | no_ion
6 | 15878.91 | 0.0385136 | 0.0076257 | 0 | 1.713812 | 1 | 60 | 150 | no_ion
6 | 12597.66 | 0.0385488 | 0.0059953 | 0 | 1.713812 | 1 | 60 | 150 | no_ion
6 | 10019.53 | 0.0385358 | 0.0046973 | 0 | 1.713812 | 1 | 60 | 150 | no_ion
6 | 7928.241 | 0.0385726 | 0.0036311 | 0 | 1.713812 | 1 | 60 | 150 | no_ion
6 | 6307.871 | 0.0385952 | 0.0027837 | 0 | 1.713812 | 1 | 60 | 150 | no_ion
6 | 5034.722 | 0.0386227 | 0.0021146 | 0 | 1.713812 | 1 | 60 | 150 | no_ion
6 | 3993.056 | 0.0386409 | 0.0015433 | 0 | 1.713812 | 1 | 60 | 150 | no_ion
6 | 3144.055 | 0.0387201 | 0.0010552 | 0 | 1.713812 | 1 | 60 | 150 | no_ion
6 | 2519.531 | 0.0387622 | 0.0006823 | 0 | 1.713812 | 1 | 60 | 150 | no_ion
6 | 2000.762 | 0.0388412 | 0.0003427 | 0 | 1.713812 | 1 | 60 | 150 | no_ion
6 | 1580.669 | 0.0389541 | 5.041444e-05 | 0 | 1.713812 | 1 | 60 | 150 | no_ion
6 | 1253.634 | 0.0390136 | -0.000204 | 0 | 1.713812 | 1 | 60 | 150 | no_ion
6 | 1000.702 | 0.0391182 | -0.0004304 | 0 | 1.713812 | 1 | 60 | 150 | no_ion
6 | 790.0281 | 0.0392492 | -0.0006575 | 0 | 1.713812 | 1 | 60 | 150 | no_ion
6 | 628.811 | 0.0393752 | -0.0008541 | 0 | 1.713812 | 1 | 60 | 150 | no_ion
6 | 502.2321 | 0.0395044 | -0.0010567 | 0 | 1.713812 | 1 | 60 | 150 | no_ion
6 | 400.1524 | 0.0397001 | -0.0012688 | 0 | 1.713812 | 1 | 60 | 150 | no_ion
6 | 315.5048 | 0.0398783 | -0.0014991 | 0 | 1.713812 | 1 | 60 | 150 | no_ion
6 | 252.0161 | 0.040124 | -0.0017316 | 0 | 1.713812 | 1 | 60 | 150 | no_ion
6 | 200.3205 | 0.0403702 | -0.0019809 | 0 | 1.713812 | 1 | 60 | 150 | no_ion
6 | 158.0056 | 0.0406942 | -0.0022534 | 0 | 1.713812 | 1 | 60 | 150 | no_ion
6 | 125.558 | 0.04104 | -0.0025248 | 0 | 1.713812 | 1 | 60 | 150 | no_ion
6 | 99.734 | 0.0414838 | -0.0027859 | 0 | 1.713812 | 1 | 60 | 150 | no_ion
6 | 79.44915 | 0.0419803 | -0.0030161 | 0 | 1.713812 | 1 | 60 | 150 | no_ion
6 | 62.91946 | 0.0425798 | -0.0032084 | 0 | 1.713812 | 1 | 60 | 150 | no_ion
6 | 49.86702 | 0.0431674 | -0.0033343 | 0 | 1.713812 | 1 | 60 | 150 | no_ion
6 | 38.42213 | 0.0438844 | -0.0033736 | 0 | 1.713812 | 1 | 60 | 150 | no_ion
6 | 31.25 | 0.0444593 | -0.003335 | 0 | 1.713812 | 1 | 60 | 150 | no_ion
6 | 24.93351 | 0.0450413 | -0.0032312 | 0 | 1.713812 | 1 | 60 | 150 | no_ion
6 | 20.03205 | 0.0455567 | -0.003088 | 0 | 1.713812 | 1 | 60 | 150 | no_ion
6 | 15.625 | 0.046086 | -0.0028858 | 0 | 1.713812 | 1 | 60 | 150 | no_ion
6 | 12.46675 | 0.0464954 | -0.0027037 | 0 | 1.713812 | 1 | 60 | 150 | no_ion
6 | 9.9734 | 0.0468945 | -0.002525 | 0 | 1.713812 | 1 | 60 | 150 | no_ion
6 | 7.971939 | 0.0471988 | -0.002375 | 0 | 1.713812 | 1 | 60 | 150 | no_ion
6 | 6.351626 | 0.047481 | -0.0022225 | 0 | 1.713812 | 1 | 60 | 150 | no_ion
6 | 5.013369 | 0.0477906 | -0.0020714 | 0 | 1.713812 | 1 | 60 | 150 | no_ion
6 | 3.985969 | 0.0480358 | -0.0019571 | 0 | 1.713812 | 1 | 60 | 150 | no_ion
6 | 3.175813 | 0.0483267 | -0.0018715 | 0 | 1.713812 | 1 | 60 | 150 | no_ion
6 | 2.516103 | 0.0486613 | -0.0017996 | 0 | 1.713812 | 1 | 60 | 150 | no_ion
6 | 1.99553 | 0.0488642 | -0.0016717 | 0 | 1.713812 | 1 | 60 | 150 | no_ion
6 | 1.587906 | 0.0490873 | -0.0015398 | 0 | 1.713812 | 1 | 60 | 150 | no_ion
6 | 1.258052 | 0.0492927 | -0.0014693 | 0 | 1.713812 | 1 | 60 | 150 | no_ion
6 | 0.997765 | 0.0496374 | -0.0014191 | 0 | 1.713812 | 1 | 60 | 150 | no_ion
6 | 0.7927448 | 0.0496268 | -0.0011999 | 0 | 1.713812 | 1 | 60 | 150 | no_ion
6 | 0.6290258 | 0.0499615 | -0.0011718 | 0 | 1.713812 | 1 | 60 | 150 | no_ion
6 | 0.4988825 | 0.0500543 | -0.001136 | 0 | 1.713812 | 1 | 60 | 150 | no_ion
6 | 0.3985969 | 0.0503393 | -0.0010873 | 0 | 1.713812 | 1 | 60 | 150 | no_ion
6 | 0.316723 | 0.0501346 | -0.0008663 | 0 | 1.713812 | 1 | 60 | 150 | no_ion
6 | 0.2514753 | 0.0501968 | -0.0008992 | 0 | 1.713812 | 1 | 60 | 150 | no_ion
6 | 0.1999787 | 0.0506988 | -0.0007419 | 0 | 1.713812 | 1 | 60 | 150 | no_ion
6 | 0.1587906 | 0.0506331 | -0.0007617 | 0 | 1.713812 | 1 | 60 | 150 | no_ion
6 | 0.1260081 | 0.0506923 | -0.0006712 | 0 | 1.713812 | 1 | 60 | 150 | no_ion
6 | 0.1001603 | 0.0509456 | -0.0007973 | 0 | 1.713812 | 1 | 60 | 150 | no_ion
6 | 0.0795031 | 0.051096 | -0.0006378 | 0 | 1.713812 | 1 | 60 | 150 | no_ion
6 | 0.0631398 | 0.0508896 | -0.0004532 | 0 | 1.713812 | 1 | 60 | 150 | no_ion
6 | 0.050123 | 0.0511461 | -0.0004508 | 0 | 1.713812 | 1 | 60 | 150 | no_ion
6 | 0.0398326 | 0.0511283 | -0.000477 | 0 | 1.713812 | 1 | 60 | 150 | no_ion
6 | 0.0316381 | 0.051197 | -0.0002881 | 0 | 1.713812 | 1 | 60 | 150 | no_ion
6 | 0.025126 | 0.0512001 | -0.0004491 | 0 | 1.713812 | 1 | 60 | 150 | no_ion
6 | 0.019957 | 0.0511973 | -0.0001837 | 0 | 1.713812 | 1 | 60 | 150 | no_ion
6 | 0.015849 | 0.0512627 | -0.0001989 | 0 | 1.713812 | 1 | 60 | 150 | no_ion
6 | 0.01259 | 0.0512937 | 6.898845e-06 | 0 | 1.713812 | 1 | 60 | 150 | no_ion
6 | 0.0100006 | 0.0511931 | -0.000144 | 0 | 1.713812 | 1 | 60 | 150 | no_ion