## Sheet1
Time(h) | Freq | Zreal | Zimag | ppm | mean_voltage | current | temperature | flow | Label
0 | 20000 | 0.03814603 | -0.001044524 | 0 | 1.701175 | 1 | 60 | 150 | no_ion
0 | 15890 | 0.03842787 | -0.001075925 | 0 | 1.701175 | 1 | 60 | 150 | no_ion
0 | 12619 | 0.03870639 | -0.001054007 | 0 | 1.701175 | 1 | 60 | 150 | no_ion
0 | 10020 | 0.0389444 | -0.0009121062 | 0 | 1.701175 | 1 | 60 | 150 | no_ion
0 | 7962 | 0.03908897 | -0.0009553072 | 0 | 1.701175 | 1 | 60 | 150 | no_ion
0 | 6324.6 | 0.03922955 | -0.0008869474 | 0 | 1.701175 | 1 | 60 | 150 | no_ion
0 | 5023.8 | 0.03934033 | -0.0008671803 | 0 | 1.701175 | 1 | 60 | 150 | no_ion
0 | 3991 | 0.03945813 | -0.0008809155 | 0 | 1.701175 | 1 | 60 | 150 | no_ion
0 | 3169.8 | 0.03956926 | -0.0008826938 | 0 | 1.701175 | 1 | 60 | 150 | no_ion
0 | 2517.9 | 0.03969074 | -0.0009393428 | 0 | 1.701175 | 1 | 60 | 150 | no_ion
0 | 2000 | 0.03982998 | -0.0009535727 | 0 | 1.701175 | 1 | 60 | 150 | no_ion
0 | 1588.7 | 0.03994587 | -0.0009889753 | 0 | 1.701175 | 1 | 60 | 150 | no_ion
0 | 1261.9 | 0.04001724 | -0.001040794 | 0 | 1.701175 | 1 | 60 | 150 | no_ion
0 | 1002.4 | 0.04019095 | -0.00111475 | 0 | 1.701175 | 1 | 60 | 150 | no_ion
0 | 796.21 | 0.04032062 | -0.00119931 | 0 | 1.701175 | 1 | 60 | 150 | no_ion
0 | 632.46 | 0.04046563 | -0.001328784 | 0 | 1.701175 | 1 | 60 | 150 | no_ion
0 | 502.38 | 0.040671 | -0.001439689 | 0 | 1.701175 | 1 | 60 | 150 | no_ion
0 | 399.05 | 0.04083371 | -0.001572529 | 0 | 1.701175 | 1 | 60 | 150 | no_ion
0 | 316.98 | 0.04105019 | -0.001709405 | 0 | 1.701175 | 1 | 60 | 150 | no_ion
0 | 251.79 | 0.04125629 | -0.00189479 | 0 | 1.701175 | 1 | 60 | 150 | no_ion
0 | 200 | 0.04151122 | -0.002108475 | 0 | 1.701175 | 1 | 60 | 150 | no_ion
0 | 158.87 | 0.04183127 | -0.00231945 | 0 | 1.701175 | 1 | 60 | 150 | no_ion
0 | 126.19 | 0.04218964 | -0.002550423 | 0 | 1.701175 | 1 | 60 | 150 | no_ion
0 | 100.24 | 0.04262566 | -0.002780915 | 0 | 1.701175 | 1 | 60 | 150 | no_ion
0 | 79.621 | 0.04312614 | -0.002991994 | 0 | 1.701175 | 1 | 60 | 150 | no_ion
0 | 63.246 | 0.04367072 | -0.003157103 | 0 | 1.701175 | 1 | 60 | 150 | no_ion
0 | 50.238 | 0.04427796 | -0.003269543 | 0 | 1.701175 | 1 | 60 | 150 | no_ion
0 | 39.905 | 0.04491357 | -0.003299947 | 0 | 1.701175 | 1 | 60 | 150 | no_ion
0 | 31.698 | 0.04553508 | -0.003264943 | 0 | 1.701175 | 1 | 60 | 150 | no_ion
0 | 25.179 | 0.04614917 | -0.003159258 | 0 | 1.701175 | 1 | 60 | 150 | no_ion
0 | 20 | 0.04674469 | -0.002988349 | 0 | 1.701175 | 1 | 60 | 150 | no_ion
0 | 15.887 | 0.04731209 | -0.002755654 | 0 | 1.701175 | 1 | 60 | 150 | no_ion
0 | 12.619 | 0.04777636 | -0.002650913 | 0 | 1.701175 | 1 | 60 | 150 | no_ion
0 | 10.024 | 0.04814328 | -0.002420894 | 0 | 1.701175 | 1 | 60 | 150 | no_ion
0 | 7.9621 | 0.04840862 | -0.002259657 | 0 | 1.701175 | 1 | 60 | 150 | no_ion
0 | 6.3246 | 0.04863212 | -0.002137109 | 0 | 1.701175 | 1 | 60 | 150 | no_ion
0 | 5.0238 | 0.0489762 | -0.002018012 | 0 | 1.701175 | 1 | 60 | 150 | no_ion
0 | 3.9905 | 0.04934598 | -0.001949916 | 0 | 1.701175 | 1 | 60 | 150 | no_ion
0 | 3.1698 | 0.04957069 | -0.00186554 | 0 | 1.701175 | 1 | 60 | 150 | no_ion
0 | 2.5179 | 0.04971859 | -0.001607406 | 0 | 1.701175 | 1 | 60 | 150 | no_ion
0 | 2 | 0.04956662 | -0.001528389 | 0 | 1.701175 | 1 | 60 | 150 | no_ion
0 | 1.5887 | 0.05034886 | -0.001780372 | 0 | 1.701175 | 1 | 60 | 150 | no_ion
0 | 1.2619 | 0.0505326 | -0.001716022 | 0 | 1.701175 | 1 | 60 | 150 | no_ion
0 | 1.0024 | 0.05079762 | -0.001412468 | 0 | 1.701175 | 1 | 60 | 150 | no_ion
0 | 0.79621 | 0.05100107 | -0.001550128 | 0 | 1.701175 | 1 | 60 | 150 | no_ion
0 | 0.63246 | 0.05132889 | -0.001896254 | 0 | 1.701175 | 1 | 60 | 150 | no_ion
0 | 0.50238 | 0.05187337 | -0.00149161 | 0 | 1.701175 | 1 | 60 | 150 | no_ion
0 | 0.39905 | 0.05191855 | -0.001632572 | 0 | 1.701175 | 1 | 60 | 150 | no_ion
0 | 0.31623 | 0.0520431 | -0.001350413 | 0 | 1.701175 | 1 | 60 | 150 | no_ion
0 | 0.25119 | 0.05211386 | -0.001606705 | 0 | 1.701175 | 1 | 60 | 150 | no_ion
0 | 0.2 | 0.05215415 | -0.001663559 | 0 | 1.701175 | 1 | 60 | 150 | no_ion
0 | 0.15849 | 0.05277052 | -0.001259964 | 0 | 1.701175 | 1 | 60 | 150 | no_ion
0 | 0.12619 | 0.05281632 | -0.001022432 | 0 | 1.701175 | 1 | 60 | 150 | no_ion
0 | 0.1 | 0.05283168 | -0.00125293 | 0 | 1.701175 | 1 | 60 | 150 | no_ion
0 | 0.079621 | 0.0529843 | -0.001050127 | 0 | 1.701175 | 1 | 60 | 150 | no_ion
0 | 0.063246 | 0.05326067 | -0.001092441 | 0 | 1.701175 | 1 | 60 | 150 | no_ion
0 | 0.050238 | 0.05349422 | -0.0008148013 | 0 | 1.701175 | 1 | 60 | 150 | no_ion
0 | 0.039905 | 0.05317384 | -0.0007664557 | 0 | 1.701175 | 1 | 60 | 150 | no_ion
0 | 0.031698 | 0.05323991 | -0.0004014579 | 0 | 1.701175 | 1 | 60 | 150 | no_ion
0 | 0.025179 | 0.05332491 | -0.0002563174 | 0 | 1.701175 | 1 | 60 | 150 | no_ion
0 | 0.02 | 0.05333832 | -0.0006619915 | 0 | 1.701175 | 1 | 60 | 150 | no_ion
0 | 0.015887 | 0.05357019 | -5.444592e-05 | 0 | 1.701175 | 1 | 60 | 150 | no_ion
0 | 0.012619 | 0.05341204 | -0.0004584266 | 0 | 1.701175 | 1 | 60 | 150 | no_ion
0 | 0.010024 | 0.0527341 | 0.0002987483 | 0 | 1.701175 | 1 | 60 | 150 | no_ion
2 | 20000 | 0.03679524 | -0.0008983694 | 0 | 1.676971 | 1 | 60 | 150 | no_ion
2 | 15890 | 0.03707929 | -0.0009746441 | 0 | 1.676971 | 1 | 60 | 150 | no_ion
2 | 12619 | 0.03734536 | -0.0009543202 | 0 | 1.676971 | 1 | 60 | 150 | no_ion
2 | 10020 | 0.03757312 | -0.0008353296 | 0 | 1.676971 | 1 | 60 | 150 | no_ion
2 | 7962 | 0.03766217 | -0.0008660734 | 0 | 1.676971 | 1 | 60 | 150 | no_ion
2 | 6324.6 | 0.03779951 | -0.0008113796 | 0 | 1.676971 | 1 | 60 | 150 | no_ion
2 | 5023.8 | 0.03792813 | -0.0007953635 | 0 | 1.676971 | 1 | 60 | 150 | no_ion
2 | 3991 | 0.03801536 | -0.0008271877 | 0 | 1.676971 | 1 | 60 | 150 | no_ion
2 | 3169.8 | 0.03810154 | -0.0008203806 | 0 | 1.676971 | 1 | 60 | 150 | no_ion
2 | 2517.9 | 0.03823051 | -0.000876029 | 0 | 1.676971 | 1 | 60 | 150 | no_ion
2 | 2000 | 0.0383933 | -0.000903559 | 0 | 1.676971 | 1 | 60 | 150 | no_ion
2 | 1588.7 | 0.03845239 | -0.000927246 | 0 | 1.676971 | 1 | 60 | 150 | no_ion
2 | 1261.9 | 0.0385885 | -0.0009983643 | 0 | 1.676971 | 1 | 60 | 150 | no_ion
2 | 1002.4 | 0.03868261 | -0.001071238 | 0 | 1.676971 | 1 | 60 | 150 | no_ion
2 | 796.21 | 0.03881303 | -0.001145032 | 0 | 1.676971 | 1 | 60 | 150 | no_ion
2 | 632.46 | 0.0389714 | -0.001262933 | 0 | 1.676971 | 1 | 60 | 150 | no_ion
2 | 502.38 | 0.03910804 | -0.001386043 | 0 | 1.676971 | 1 | 60 | 150 | no_ion
2 | 399.05 | 0.03929317 | -0.00150757 | 0 | 1.676971 | 1 | 60 | 150 | no_ion
2 | 316.98 | 0.03952469 | -0.001689745 | 0 | 1.676971 | 1 | 60 | 150 | no_ion
2 | 251.79 | 0.03976193 | -0.001879626 | 0 | 1.676971 | 1 | 60 | 150 | no_ion
2 | 200 | 0.0400438 | -0.002060233 | 0 | 1.676971 | 1 | 60 | 150 | no_ion
2 | 158.87 | 0.04027993 | -0.002289624 | 0 | 1.676971 | 1 | 60 | 150 | no_ion
2 | 126.19 | 0.04064254 | -0.002521767 | 0 | 1.676971 | 1 | 60 | 150 | no_ion
2 | 100.24 | 0.04108655 | -0.002748693 | 0 | 1.676971 | 1 | 60 | 150 | no_ion
2 | 79.621 | 0.04159541 | -0.002956262 | 0 | 1.676971 | 1 | 60 | 150 | no_ion
2 | 63.246 | 0.04214322 | -0.003132376 | 0 | 1.676971 | 1 | 60 | 150 | no_ion
2 | 50.238 | 0.04275456 | -0.003244611 | 0 | 1.676971 | 1 | 60 | 150 | no_ion
2 | 39.905 | 0.04336764 | -0.003281695 | 0 | 1.676971 | 1 | 60 | 150 | no_ion
2 | 31.698 | 0.04400428 | -0.003255792 | 0 | 1.676971 | 1 | 60 | 150 | no_ion
2 | 25.179 | 0.04462493 | -0.00315562 | 0 | 1.676971 | 1 | 60 | 150 | no_ion
2 | 20 | 0.0452283 | -0.002990525 | 0 | 1.676971 | 1 | 60 | 150 | no_ion
2 | 15.887 | 0.04580477 | -0.002764727 | 0 | 1.676971 | 1 | 60 | 150 | no_ion
2 | 12.619 | 0.04625859 | -0.002575387 | 0 | 1.676971 | 1 | 60 | 150 | no_ion
2 | 10.024 | 0.0464883 | -0.002342586 | 0 | 1.676971 | 1 | 60 | 150 | no_ion
2 | 7.9621 | 0.04692439 | -0.002227007 | 0 | 1.676971 | 1 | 60 | 150 | no_ion
2 | 6.3246 | 0.04710156 | -0.002089452 | 0 | 1.676971 | 1 | 60 | 150 | no_ion
2 | 5.0238 | 0.04755232 | -0.001892082 | 0 | 1.676971 | 1 | 60 | 150 | no_ion
2 | 3.9905 | 0.04783906 | -0.001904064 | 0 | 1.676971 | 1 | 60 | 150 | no_ion
2 | 3.1698 | 0.04787198 | -0.001546612 | 0 | 1.676971 | 1 | 60 | 150 | no_ion
2 | 2.5179 | 0.04799405 | -0.001475024 | 0 | 1.676971 | 1 | 60 | 150 | no_ion
2 | 2 | 0.04856496 | -0.001404794 | 0 | 1.676971 | 1 | 60 | 150 | no_ion
2 | 1.5887 | 0.04867775 | -0.001424473 | 0 | 1.676971 | 1 | 60 | 150 | no_ion
2 | 1.2619 | 0.04868827 | -0.001183151 | 0 | 1.676971 | 1 | 60 | 150 | no_ion
2 | 1.0024 | 0.04909863 | -0.001257549 | 0 | 1.676971 | 1 | 60 | 150 | no_ion
2 | 0.79621 | 0.04852208 | -0.001015233 | 0 | 1.676971 | 1 | 60 | 150 | no_ion
2 | 0.63246 | 0.0490627 | -0.0008882882 | 0 | 1.676971 | 1 | 60 | 150 | no_ion
2 | 0.50238 | 0.04916534 | -0.00108331 | 0 | 1.676971 | 1 | 60 | 150 | no_ion
2 | 0.39905 | 0.05014046 | -0.0009955894 | 0 | 1.676971 | 1 | 60 | 150 | no_ion
2 | 0.31623 | 0.04974419 | -0.001024341 | 0 | 1.676971 | 1 | 60 | 150 | no_ion
2 | 0.25119 | 0.05017921 | -0.001181105 | 0 | 1.676971 | 1 | 60 | 150 | no_ion
2 | 0.2 | 0.05018861 | -0.001346591 | 0 | 1.676971 | 1 | 60 | 150 | no_ion
2 | 0.15849 | 0.05025201 | -0.0009250216 | 0 | 1.676971 | 1 | 60 | 150 | no_ion
2 | 0.12619 | 0.05036617 | -0.0009626083 | 0 | 1.676971 | 1 | 60 | 150 | no_ion
2 | 0.1 | 0.05032703 | -0.0006005097 | 0 | 1.676971 | 1 | 60 | 150 | no_ion
2 | 0.079621 | 0.05082009 | -0.0006332453 | 0 | 1.676971 | 1 | 60 | 150 | no_ion
2 | 0.063246 | 0.05113395 | -0.0005833004 | 0 | 1.676971 | 1 | 60 | 150 | no_ion
2 | 0.050238 | 0.05062508 | -0.000866939 | 0 | 1.676971 | 1 | 60 | 150 | no_ion
2 | 0.039905 | 0.05089288 | -0.0006243675 | 0 | 1.676971 | 1 | 60 | 150 | no_ion
2 | 0.031698 | 0.05056959 | -0.0003059045 | 0 | 1.676971 | 1 | 60 | 150 | no_ion
2 | 0.025179 | 0.0503436 | -0.0002144436 | 0 | 1.676971 | 1 | 60 | 150 | no_ion
2 | 0.02 | 0.05075221 | -0.0002110301 | 0 | 1.676971 | 1 | 60 | 150 | no_ion
2 | 0.015887 | 0.05114467 | -0.0001641147 | 0 | 1.676971 | 1 | 60 | 150 | no_ion
2 | 0.012619 | 0.05062201 | -0.0001378611 | 0 | 1.676971 | 1 | 60 | 150 | no_ion
2 | 0.010024 | 0.05027979 | -0.0001050993 | 0 | 1.676971 | 1 | 60 | 150 | no_ion
4 | 20000 | -0.001193726 | 0.0006602709 | 0 | 1.684995 | 1 | 60 | 150 | no_ion
4 | 15890 | 0.03683635 | -0.0009176281 | 0 | 1.684995 | 1 | 60 | 150 | no_ion
4 | 12619 | 0.03700025 | -0.0009245515 | 0 | 1.684995 | 1 | 60 | 150 | no_ion
4 | 10020 | 0.03703374 | -0.0008854196 | 0 | 1.684995 | 1 | 60 | 150 | no_ion
4 | 7962 | 0.03715742 | -0.0008364747 | 0 | 1.684995 | 1 | 60 | 150 | no_ion
4 | 6324.6 | 0.03725826 | -0.0007876526 | 0 | 1.684995 | 1 | 60 | 150 | no_ion
4 | 5023.8 | 0.03735679 | -0.0007663511 | 0 | 1.684995 | 1 | 60 | 150 | no_ion
4 | 3991 | 0.03742373 | -0.0007920537 | 0 | 1.684995 | 1 | 60 | 150 | no_ion
4 | 3169.8 | 0.03753595 | -0.0008025481 | 0 | 1.684995 | 1 | 60 | 150 | no_ion
4 | 2517.9 | 0.03761443 | -0.0008546727 | 0 | 1.684995 | 1 | 60 | 150 | no_ion
4 | 2000 | 0.03776976 | -0.0008833346 | 0 | 1.684995 | 1 | 60 | 150 | no_ion
4 | 1588.7 | 0.03790966 | -0.000918014 | 0 | 1.684995 | 1 | 60 | 150 | no_ion
4 | 1261.9 | 0.03798635 | -0.0009645456 | 0 | 1.684995 | 1 | 60 | 150 | no_ion
4 | 1002.4 | 0.03807013 | -0.001050449 | 0 | 1.684995 | 1 | 60 | 150 | no_ion
4 | 796.21 | 0.03821701 | -0.001132844 | 0 | 1.684995 | 1 | 60 | 150 | no_ion
4 | 632.46 | 0.03834753 | -0.001226126 | 0 | 1.684995 | 1 | 60 | 150 | no_ion
4 | 502.38 | 0.03849809 | -0.001362645 | 0 | 1.684995 | 1 | 60 | 150 | no_ion
4 | 399.05 | 0.03868277 | -0.001505987 | 0 | 1.684995 | 1 | 60 | 150 | no_ion
4 | 316.98 | 0.03883001 | -0.001672572 | 0 | 1.684995 | 1 | 60 | 150 | no_ion
4 | 251.79 | 0.03907039 | -0.00187077 | 0 | 1.684995 | 1 | 60 | 150 | no_ion
4 | 200 | 0.03934011 | -0.002058585 | 0 | 1.684995 | 1 | 60 | 150 | no_ion
4 | 158.87 | 0.03962245 | -0.002267235 | 0 | 1.684995 | 1 | 60 | 150 | no_ion
4 | 126.19 | 0.03997773 | -0.002506224 | 0 | 1.684995 | 1 | 60 | 150 | no_ion
4 | 100.24 | 0.04040224 | -0.002737751 | 0 | 1.684995 | 1 | 60 | 150 | no_ion
4 | 79.621 | 0.04088863 | -0.002948246 | 0 | 1.684995 | 1 | 60 | 150 | no_ion
4 | 63.246 | 0.04142697 | -0.003126341 | 0 | 1.684995 | 1 | 60 | 150 | no_ion
4 | 50.238 | 0.04203303 | -0.003240604 | 0 | 1.684995 | 1 | 60 | 150 | no_ion
4 | 39.905 | 0.04266828 | -0.003289812 | 0 | 1.684995 | 1 | 60 | 150 | no_ion
4 | 31.698 | 0.0432777 | -0.003250091 | 0 | 1.684995 | 1 | 60 | 150 | no_ion
4 | 25.179 | 0.04388367 | -0.003129968 | 0 | 1.684995 | 1 | 60 | 150 | no_ion
4 | 20 | 0.04450156 | -0.002949921 | 0 | 1.684995 | 1 | 60 | 150 | no_ion
4 | 15.887 | 0.04514322 | -0.002724458 | 0 | 1.684995 | 1 | 60 | 150 | no_ion
4 | 12.619 | 0.04550017 | -0.002535492 | 0 | 1.684995 | 1 | 60 | 150 | no_ion
4 | 10.024 | 0.04576788 | -0.002337449 | 0 | 1.684995 | 1 | 60 | 150 | no_ion
4 | 7.9621 | 0.04619151 | -0.002100968 | 0 | 1.684995 | 1 | 60 | 150 | no_ion
4 | 6.3246 | 0.04645077 | -0.001958791 | 0 | 1.684995 | 1 | 60 | 150 | no_ion
4 | 5.0238 | 0.04691141 | -0.001910771 | 0 | 1.684995 | 1 | 60 | 150 | no_ion
4 | 3.9905 | 0.04699247 | -0.001687217 | 0 | 1.684995 | 1 | 60 | 150 | no_ion
4 | 3.1698 | 0.04717956 | -0.001578526 | 0 | 1.684995 | 1 | 60 | 150 | no_ion
4 | 2.5179 | 0.04736966 | -0.001382007 | 0 | 1.684995 | 1 | 60 | 150 | no_ion
4 | 2 | 0.0477286 | -0.001560287 | 0 | 1.684995 | 1 | 60 | 150 | no_ion
4 | 1.5887 | 0.04790203 | -0.001219104 | 0 | 1.684995 | 1 | 60 | 150 | no_ion
4 | 1.2619 | 0.04801659 | -0.001339756 | 0 | 1.684995 | 1 | 60 | 150 | no_ion
4 | 1.0024 | 0.04798869 | -0.001046528 | 0 | 1.684995 | 1 | 60 | 150 | no_ion
4 | 0.79621 | 0.04823563 | -0.001153776 | 0 | 1.684995 | 1 | 60 | 150 | no_ion
4 | 0.63246 | 0.04836577 | -0.0007037949 | 0 | 1.684995 | 1 | 60 | 150 | no_ion
4 | 0.50238 | 0.0487126 | -0.0009532281 | 0 | 1.684995 | 1 | 60 | 150 | no_ion
4 | 0.39905 | 0.04864457 | -0.0007559211 | 0 | 1.684995 | 1 | 60 | 150 | no_ion
4 | 0.31623 | 0.04872329 | -0.001014144 | 0 | 1.684995 | 1 | 60 | 150 | no_ion
4 | 0.25119 | 0.04853565 | -0.000829049 | 0 | 1.684995 | 1 | 60 | 150 | no_ion
4 | 0.2 | 0.04923232 | -0.0008715763184 | 0 | 1.684995 | 1 | 60 | 150 | no_ion
4 | 0.15849 | 0.04915814 | -0.0005319262 | 0 | 1.684995 | 1 | 60 | 150 | no_ion
4 | 0.12619 | 0.04935755 | -0.00136606 | 0 | 1.684995 | 1 | 60 | 150 | no_ion
4 | 0.1 | 0.04884788 | -0.0008383033 | 0 | 1.684995 | 1 | 60 | 150 | no_ion
4 | 0.079621 | 0.04959889 | -0.0004226445 | 0 | 1.684995 | 1 | 60 | 150 | no_ion
4 | 0.063246 | 0.04909435 | -0.0009244521 | 0 | 1.684995 | 1 | 60 | 150 | no_ion
4 | 0.050238 | 0.04993289 | -0.0008185583 | 0 | 1.684995 | 1 | 60 | 150 | no_ion
4 | 0.039905 | 0.04993017 | -0.0003599656 | 0 | 1.684995 | 1 | 60 | 150 | no_ion
4 | 0.031698 | 0.04919751 | -0.000330955 | 0 | 1.684995 | 1 | 60 | 150 | no_ion
4 | 0.025179 | 0.0492854 | -0.0001533852 | 0 | 1.684995 | 1 | 60 | 150 | no_ion
4 | 0.02 | 0.04917289 | -0.0003503162 | 0 | 1.684995 | 1 | 60 | 150 | no_ion
4 | 0.015887 | 0.04922232 | -0.0004004893 | 0 | 1.684995 | 1 | 60 | 150 | no_ion
4 | 0.012619 | 0.04985817 | 0.0001175264 | 0 | 1.684995 | 1 | 60 | 150 | no_ion
4 | 0.010024 | 0.0498812 | -0.0001091005 | 0 | 1.684995 | 1 | 60 | 150 | no_ion
6 | 20000 | 0.03600274 | -0.0008581719 | 0 | 1.680408 | 1 | 60 | 150 | no_ion
6 | 15890 | 0.03629077 | -0.0008822138 | 0 | 1.680408 | 1 | 60 | 150 | no_ion
6 | 12619 | 0.03648922 | -0.0008978927 | 0 | 1.680408 | 1 | 60 | 150 | no_ion
6 | 10020 | 0.03664196 | -0.0008741974 | 0 | 1.680408 | 1 | 60 | 150 | no_ion
6 | 7962 | 0.03682473 | -0.0008220389 | 0 | 1.680408 | 1 | 60 | 150 | no_ion
6 | 6324.6 | 0.03692902 | -0.0007762575 | 0 | 1.680408 | 1 | 60 | 150 | no_ion
6 | 5023.8 | 0.0370011 | -0.00075552 | 0 | 1.680408 | 1 | 60 | 150 | no_ion
6 | 3991 | 0.03709108 | -0.0007761996 | 0 | 1.680408 | 1 | 60 | 150 | no_ion
6 | 3169.8 | 0.03718212 | -0.0007955936 | 0 | 1.680408 | 1 | 60 | 150 | no_ion
6 | 2517.9 | 0.03728782 | -0.0008313696 | 0 | 1.680408 | 1 | 60 | 150 | no_ion
6 | 2000 | 0.03739379 | -0.0008930666 | 0 | 1.680408 | 1 | 60 | 150 | no_ion
6 | 1588.7 | 0.03748154 | -0.0009078239 | 0 | 1.680408 | 1 | 60 | 150 | no_ion
6 | 1261.9 | 0.03759323 | -0.0009464341 | 0 | 1.680408 | 1 | 60 | 150 | no_ion
6 | 1002.4 | 0.03772838 | -0.001050188 | 0 | 1.680408 | 1 | 60 | 150 | no_ion
6 | 796.21 | 0.03782501 | -0.001135388 | 0 | 1.680408 | 1 | 60 | 150 | no_ion
6 | 632.46 | 0.0379796 | -0.001258688 | 0 | 1.680408 | 1 | 60 | 150 | no_ion
6 | 502.38 | 0.03809741 | -0.00136457 | 0 | 1.680408 | 1 | 60 | 150 | no_ion
6 | 399.05 | 0.0383125 | -0.001504283 | 0 | 1.680408 | 1 | 60 | 150 | no_ion
6 | 316.98 | 0.03849163 | -0.001668852 | 0 | 1.680408 | 1 | 60 | 150 | no_ion
6 | 251.79 | 0.03874047 | -0.001844346 | 0 | 1.680408 | 1 | 60 | 150 | no_ion
6 | 200 | 0.03901996 | -0.002055456 | 0 | 1.680408 | 1 | 60 | 150 | no_ion
6 | 158.87 | 0.03931899 | -0.002273053 | 0 | 1.680408 | 1 | 60 | 150 | no_ion
6 | 126.19 | 0.03966656 | -0.00249818 | 0 | 1.680408 | 1 | 60 | 150 | no_ion
6 | 100.24 | 0.04009129 | -0.00273049 | 0 | 1.680408 | 1 | 60 | 150 | no_ion
6 | 79.621 | 0.04058227 | -0.002948962 | 0 | 1.680408 | 1 | 60 | 150 | no_ion
6 | 63.246 | 0.04112916 | -0.003130118 | 0 | 1.680408 | 1 | 60 | 150 | no_ion
6 | 50.238 | 0.04172156 | -0.003244234 | 0 | 1.680408 | 1 | 60 | 150 | no_ion
6 | 39.905 | 0.04235152 | -0.003275803 | 0 | 1.680408 | 1 | 60 | 150 | no_ion
6 | 31.698 | 0.04296323 | -0.003240931 | 0 | 1.680408 | 1 | 60 | 150 | no_ion
6 | 25.179 | 0.04358084 | -0.003139223 | 0 | 1.680408 | 1 | 60 | 150 | no_ion
6 | 20 | 0.0442004 | -0.002972971 | 0 | 1.680408 | 1 | 60 | 150 | no_ion
6 | 15.887 | 0.04482035 | -0.002744271 | 0 | 1.680408 | 1 | 60 | 150 | no_ion
6 | 12.619 | 0.04512689 | -0.002510039 | 0 | 1.680408 | 1 | 60 | 150 | no_ion
6 | 10.024 | 0.04562665 | -0.002295707 | 0 | 1.680408 | 1 | 60 | 150 | no_ion
6 | 7.9621 | 0.04580536 | -0.002110663 | 0 | 1.680408 | 1 | 60 | 150 | no_ion
6 | 6.3246 | 0.0461377 | -0.001928833 | 0 | 1.680408 | 1 | 60 | 150 | no_ion
6 | 5.0238 | 0.04632083 | -0.001764627 | 0 | 1.680408 | 1 | 60 | 150 | no_ion
6 | 3.9905 | 0.04667253 | -0.001673706 | 0 | 1.680408 | 1 | 60 | 150 | no_ion
6 | 3.1698 | 0.0467504 | -0.001540771 | 0 | 1.680408 | 1 | 60 | 150 | no_ion
6 | 2.5179 | 0.04704906 | -0.001336226 | 0 | 1.680408 | 1 | 60 | 150 | no_ion
6 | 2 | 0.0469768 | -0.001288473 | 0 | 1.680408 | 1 | 60 | 150 | no_ion
6 | 1.5887 | 0.04718172 | -0.001286385 | 0 | 1.680408 | 1 | 60 | 150 | no_ion
6 | 1.2619 | 0.04739356 | -0.001142353 | 0 | 1.680408 | 1 | 60 | 150 | no_ion
6 | 1.0024 | 0.04765308 | -0.0009796454 | 0 | 1.680408 | 1 | 60 | 150 | no_ion
6 | 0.79621 | 0.04776068 | -0.001010599 | 0 | 1.680408 | 1 | 60 | 150 | no_ion
6 | 0.63246 | 0.04795505 | -0.0008548443 | 0 | 1.680408 | 1 | 60 | 150 | no_ion
6 | 0.50238 | 0.04800237 | -0.0008618505 | 0 | 1.680408 | 1 | 60 | 150 | no_ion
6 | 0.39905 | 0.04836475 | -0.0009767654 | 0 | 1.680408 | 1 | 60 | 150 | no_ion
6 | 0.31623 | 0.04809858 | -0.0008825125 | 0 | 1.680408 | 1 | 60 | 150 | no_ion
6 | 0.25119 | 0.04820501 | -0.0009053322 | 0 | 1.680408 | 1 | 60 | 150 | no_ion
6 | 0.2 | 0.04799631 | -0.0006708328 | 0 | 1.680408 | 1 | 60 | 150 | no_ion
6 | 0.15849 | 0.04849625 | -0.0006801093 | 0 | 1.680408 | 1 | 60 | 150 | no_ion
6 | 0.12619 | 0.04839472 | -0.0007108019 | 0 | 1.680408 | 1 | 60 | 150 | no_ion
6 | 0.1 | 0.04860925 | -0.0003518548 | 0 | 1.680408 | 1 | 60 | 150 | no_ion
6 | 0.079621 | 0.04888167 | -0.0004232913 | 0 | 1.680408 | 1 | 60 | 150 | no_ion
6 | 0.063246 | 0.04875453 | -0.0006211923 | 0 | 1.680408 | 1 | 60 | 150 | no_ion
6 | 0.050238 | 0.04925744 | -0.0008420415 | 0 | 1.680408 | 1 | 60 | 150 | no_ion
6 | 0.039905 | 0.0487389 | -0.0001972394 | 0 | 1.680408 | 1 | 60 | 150 | no_ion
6 | 0.031698 | 0.04882666 | -0.0004793352 | 0 | 1.680408 | 1 | 60 | 150 | no_ion
6 | 0.025179 | 0.04845906 | -1.418913e-05 | 0 | 1.680408 | 1 | 60 | 150 | no_ion
6 | 0.02 | 0.04974244 | -0.0003447343 | 0 | 1.680408 | 1 | 60 | 150 | no_ion
6 | 0.015887 | 0.04848844 | -0.0004728082 | 0 | 1.680408 | 1 | 60 | 150 | no_ion
6 | 0.012619 | 0.04853797 | -0.000425242 | 0 | 1.680408 | 1 | 60 | 150 | no_ion
6 | 0.010024 | 0.04826179 | -0.0001441759 | 0 | 1.680408 | 1 | 60 | 150 | no_ion