## Sheet1
Time(h) | Freq | Zreal | Zimag | ppm | mean_voltage | current | temperature | flow | Label
0 | 20000 | -0.002691828 | -0.004004731 | 0 | 1.708042 | 1 | 60 | 150 | no_ion
0 | 15890 | 0.03898278 | 0.0006727377 | 0 | 1.708042 | 1 | 60 | 150 | no_ion
0 | 12619 | 0.0391365 | 0.0004566947 | 0 | 1.708042 | 1 | 60 | 150 | no_ion
0 | 10020 | 0.03918719 | 0.0003227041 | 0 | 1.708042 | 1 | 60 | 150 | no_ion
0 | 7962 | 0.03924658 | 0.0002944375 | 0 | 1.708042 | 1 | 60 | 150 | no_ion
0 | 6324.6 | 0.03924971 | 0.0002484192 | 0 | 1.708042 | 1 | 60 | 150 | no_ion
0 | 5023.8 | 0.03917865 | 0.0002026467 | 0 | 1.708042 | 1 | 60 | 150 | no_ion
0 | 3991 | 0.03913186 | 0.000100683 | 0 | 1.708042 | 1 | 60 | 150 | no_ion
0 | 3169.8 | 0.0391003 | 2.386081e-05 | 0 | 1.708042 | 1 | 60 | 150 | no_ion
0 | 2517.9 | 0.03916697 | -8.049031e-05 | 0 | 1.708042 | 1 | 60 | 150 | no_ion
0 | 2000 | 0.03920436 | -0.0002001025 | 0 | 1.708042 | 1 | 60 | 150 | no_ion
0 | 1588.7 | 0.03922905 | -0.0002852417 | 0 | 1.708042 | 1 | 60 | 150 | no_ion
0 | 1261.9 | 0.03930798 | -0.0004048649 | 0 | 1.708042 | 1 | 60 | 150 | no_ion
0 | 1002.4 | 0.03936004 | -0.0005310832 | 0 | 1.708042 | 1 | 60 | 150 | no_ion
0 | 796.21 | 0.03937461 | -0.0006566689 | 0 | 1.708042 | 1 | 60 | 150 | no_ion
0 | 632.46 | 0.03945118 | -0.0008073268 | 0 | 1.708042 | 1 | 60 | 150 | no_ion
0 | 502.38 | 0.03954736 | -0.0009385228 | 0 | 1.708042 | 1 | 60 | 150 | no_ion
0 | 399.05 | 0.03967771 | -0.001106395 | 0 | 1.708042 | 1 | 60 | 150 | no_ion
0 | 316.98 | 0.03980925 | -0.00125691 | 0 | 1.708042 | 1 | 60 | 150 | no_ion
0 | 251.79 | 0.03999429 | -0.001411129 | 0 | 1.708042 | 1 | 60 | 150 | no_ion
0 | 200 | 0.04017317 | -0.001671785 | 0 | 1.708042 | 1 | 60 | 150 | no_ion
0 | 158.87 | 0.04047334 | -0.001943599 | 0 | 1.708042 | 1 | 60 | 150 | no_ion
0 | 126.19 | 0.04073227 | -0.002186097 | 0 | 1.708042 | 1 | 60 | 150 | no_ion
0 | 100.24 | 0.04109093 | -0.002451994 | 0 | 1.708042 | 1 | 60 | 150 | no_ion
0 | 79.621 | 0.04153645 | -0.002717871 | 0 | 1.708042 | 1 | 60 | 150 | no_ion
0 | 63.246 | 0.0420545 | -0.002961628 | 0 | 1.708042 | 1 | 60 | 150 | no_ion
0 | 50.238 | 0.04265192 | -0.003136132 | 0 | 1.708042 | 1 | 60 | 150 | no_ion
0 | 39.905 | 0.04328614 | -0.003238142 | 0 | 1.708042 | 1 | 60 | 150 | no_ion
0 | 31.698 | 0.04394093 | -0.003254526 | 0 | 1.708042 | 1 | 60 | 150 | no_ion
0 | 25.179 | 0.04459869 | -0.003190302 | 0 | 1.708042 | 1 | 60 | 150 | no_ion
0 | 20 | 0.04522834 | -0.003042466 | 0 | 1.708042 | 1 | 60 | 150 | no_ion
0 | 15.887 | 0.04580316 | -0.002809255 | 0 | 1.708042 | 1 | 60 | 150 | no_ion
0 | 12.619 | 0.04624133 | -0.002599635 | 0 | 1.708042 | 1 | 60 | 150 | no_ion
0 | 10.024 | 0.04668838 | -0.002371795 | 0 | 1.708042 | 1 | 60 | 150 | no_ion
0 | 7.9621 | 0.04697845 | -0.002224691 | 0 | 1.708042 | 1 | 60 | 150 | no_ion
0 | 6.3246 | 0.04723406 | -0.002013602 | 0 | 1.708042 | 1 | 60 | 150 | no_ion
0 | 5.0238 | 0.04758737 | -0.001891264 | 0 | 1.708042 | 1 | 60 | 150 | no_ion
0 | 3.9905 | 0.04768048 | -0.001751587 | 0 | 1.708042 | 1 | 60 | 150 | no_ion
0 | 3.1698 | 0.04778853 | -0.001748906 | 0 | 1.708042 | 1 | 60 | 150 | no_ion
0 | 2.5179 | 0.04834579 | -0.00161115 | 0 | 1.708042 | 1 | 60 | 150 | no_ion
0 | 2 | 0.04826046 | -0.001461184 | 0 | 1.708042 | 1 | 60 | 150 | no_ion
0 | 1.5887 | 0.04874001 | -0.001311723 | 0 | 1.708042 | 1 | 60 | 150 | no_ion
0 | 1.2619 | 0.04889897 | -0.001094335 | 0 | 1.708042 | 1 | 60 | 150 | no_ion
0 | 1.0024 | 0.04847722 | -0.001190158 | 0 | 1.708042 | 1 | 60 | 150 | no_ion
0 | 0.79621 | 0.04891717 | -0.001205865 | 0 | 1.708042 | 1 | 60 | 150 | no_ion
0 | 0.63246 | 0.04884108 | -0.001254905 | 0 | 1.708042 | 1 | 60 | 150 | no_ion
0 | 0.50238 | 0.04919807 | -0.0006781495 | 0 | 1.708042 | 1 | 60 | 150 | no_ion
0 | 0.39905 | 0.04893334 | -0.0007155075 | 0 | 1.708042 | 1 | 60 | 150 | no_ion
0 | 0.31623 | 0.0492295 | -0.00107407 | 0 | 1.708042 | 1 | 60 | 150 | no_ion
0 | 0.25119 | 0.04969075 | -0.0004849275 | 0 | 1.708042 | 1 | 60 | 150 | no_ion
0 | 0.2 | 0.04960375 | -0.0007651307 | 0 | 1.708042 | 1 | 60 | 150 | no_ion
0 | 0.15849 | 0.04961767 | -0.0008839036 | 0 | 1.708042 | 1 | 60 | 150 | no_ion
0 | 0.12619 | 0.04952181 | -0.0006023286 | 0 | 1.708042 | 1 | 60 | 150 | no_ion
0 | 0.1 | 0.04947364 | -0.0001507921 | 0 | 1.708042 | 1 | 60 | 150 | no_ion
0 | 0.079621 | 0.0501247 | -0.0002460242 | 0 | 1.708042 | 1 | 60 | 150 | no_ion
0 | 0.063246 | 0.05043287 | -0.0002310174 | 0 | 1.708042 | 1 | 60 | 150 | no_ion
0 | 0.050238 | 0.05032769 | -0.000109817 | 0 | 1.708042 | 1 | 60 | 150 | no_ion
0 | 0.039905 | 0.05015256 | -0.0004709102 | 0 | 1.708042 | 1 | 60 | 150 | no_ion
0 | 0.031698 | 0.04991263 | -0.000642096 | 0 | 1.708042 | 1 | 60 | 150 | no_ion
0 | 0.025179 | 0.05000183 | -0.0002908852 | 0 | 1.708042 | 1 | 60 | 150 | no_ion
0 | 0.02 | 0.04988266 | -0.0001558254 | 0 | 1.708042 | 1 | 60 | 150 | no_ion
0 | 0.015887 | 0.04981892 | -0.0004525935 | 0 | 1.708042 | 1 | 60 | 150 | no_ion
0 | 0.012619 | 0.05007906 | -0.0003939175 | 0 | 1.708042 | 1 | 60 | 150 | no_ion
0 | 0.010024 | 0.04976987 | -0.0001195941 | 0 | 1.708042 | 1 | 60 | 150 | no_ion
2 | 20000 | 0.0005821158 | -0.001398915 | 0 | 1.719727 | 1 | 60 | 150 | no_ion
2 | 15890 | 0.03903791 | 0.0006562536 | 0 | 1.719727 | 1 | 60 | 150 | no_ion
2 | 12619 | 0.03920656 | 0.000463002 | 0 | 1.719727 | 1 | 60 | 150 | no_ion
2 | 10020 | 0.03924921 | 0.0003468271 | 0 | 1.719727 | 1 | 60 | 150 | no_ion
2 | 7962 | 0.03926235 | 0.0002936615 | 0 | 1.719727 | 1 | 60 | 150 | no_ion
2 | 6324.6 | 0.03924932 | 0.0002560565 | 0 | 1.719727 | 1 | 60 | 150 | no_ion
2 | 5023.8 | 0.0392371 | 0.0002028396 | 0 | 1.719727 | 1 | 60 | 150 | no_ion
2 | 3991 | 0.0391999 | 0.000113716 | 0 | 1.719727 | 1 | 60 | 150 | no_ion
2 | 3169.8 | 0.0391763 | 1.941237e-05 | 0 | 1.719727 | 1 | 60 | 150 | no_ion
2 | 2517.9 | 0.03916387 | -8.207915e-05 | 0 | 1.719727 | 1 | 60 | 150 | no_ion
2 | 2000 | 0.03921092 | -0.0001814506 | 0 | 1.719727 | 1 | 60 | 150 | no_ion
2 | 1588.7 | 0.03924886 | -0.0002952769 | 0 | 1.719727 | 1 | 60 | 150 | no_ion
2 | 1261.9 | 0.03930973 | -0.0004035157 | 0 | 1.719727 | 1 | 60 | 150 | no_ion
2 | 1002.4 | 0.03936161 | -0.0005379787 | 0 | 1.719727 | 1 | 60 | 150 | no_ion
2 | 796.21 | 0.03942706 | -0.0006586908 | 0 | 1.719727 | 1 | 60 | 150 | no_ion
2 | 632.46 | 0.03951487 | -0.0007945222 | 0 | 1.719727 | 1 | 60 | 150 | no_ion
2 | 502.38 | 0.03960493 | -0.0009223573 | 0 | 1.719727 | 1 | 60 | 150 | no_ion
2 | 399.05 | 0.03975495 | -0.001105943 | 0 | 1.719727 | 1 | 60 | 150 | no_ion
2 | 316.98 | 0.03995015 | -0.001273833 | 0 | 1.719727 | 1 | 60 | 150 | no_ion
2 | 251.79 | 0.04004395 | -0.001428049 | 0 | 1.719727 | 1 | 60 | 150 | no_ion
2 | 200 | 0.04029454 | -0.001687032 | 0 | 1.719727 | 1 | 60 | 150 | no_ion
2 | 158.87 | 0.04047173 | -0.001917977 | 0 | 1.719727 | 1 | 60 | 150 | no_ion
2 | 126.19 | 0.04078214 | -0.002191102 | 0 | 1.719727 | 1 | 60 | 150 | no_ion
2 | 100.24 | 0.04116388 | -0.002478532 | 0 | 1.719727 | 1 | 60 | 150 | no_ion
2 | 79.621 | 0.0416118 | -0.002755774 | 0 | 1.719727 | 1 | 60 | 150 | no_ion
2 | 63.246 | 0.04211404 | -0.002993958 | 0 | 1.719727 | 1 | 60 | 150 | no_ion
2 | 50.238 | 0.0426978 | -0.003160754 | 0 | 1.719727 | 1 | 60 | 150 | no_ion
2 | 39.905 | 0.04334249 | -0.003259564 | 0 | 1.719727 | 1 | 60 | 150 | no_ion
2 | 31.698 | 0.04399231 | -0.003277569 | 0 | 1.719727 | 1 | 60 | 150 | no_ion
2 | 25.179 | 0.04465373 | -0.003208064 | 0 | 1.719727 | 1 | 60 | 150 | no_ion
2 | 20 | 0.04529069 | -0.003050998 | 0 | 1.719727 | 1 | 60 | 150 | no_ion
2 | 15.887 | 0.04587589 | -0.002804291 | 0 | 1.719727 | 1 | 60 | 150 | no_ion
2 | 12.619 | 0.04628316 | -0.002577435 | 0 | 1.719727 | 1 | 60 | 150 | no_ion
2 | 10.024 | 0.04657527 | -0.002392532 | 0 | 1.719727 | 1 | 60 | 150 | no_ion
2 | 7.9621 | 0.04710338 | -0.002180173 | 0 | 1.719727 | 1 | 60 | 150 | no_ion
2 | 6.3246 | 0.04730692 | -0.002053259 | 0 | 1.719727 | 1 | 60 | 150 | no_ion
2 | 5.0238 | 0.04753585 | -0.001882677 | 0 | 1.719727 | 1 | 60 | 150 | no_ion
2 | 3.9905 | 0.04805104 | -0.001804445 | 0 | 1.719727 | 1 | 60 | 150 | no_ion
2 | 3.1698 | 0.04793482 | -0.001610543 | 0 | 1.719727 | 1 | 60 | 150 | no_ion
2 | 2.5179 | 0.04816244 | -0.001483235 | 0 | 1.719727 | 1 | 60 | 150 | no_ion
2 | 2 | 0.04831822 | -0.001456563 | 0 | 1.719727 | 1 | 60 | 150 | no_ion
2 | 1.5887 | 0.04875086 | -0.001290569 | 0 | 1.719727 | 1 | 60 | 150 | no_ion
2 | 1.2619 | 0.04885526 | -0.001234167 | 0 | 1.719727 | 1 | 60 | 150 | no_ion
2 | 1.0024 | 0.04880267 | -0.001139463 | 0 | 1.719727 | 1 | 60 | 150 | no_ion
2 | 0.79621 | 0.04916875 | -0.001082206 | 0 | 1.719727 | 1 | 60 | 150 | no_ion
2 | 0.63246 | 0.04957097 | -0.001026601 | 0 | 1.719727 | 1 | 60 | 150 | no_ion
2 | 0.50238 | 0.04941414 | -0.00110847 | 0 | 1.719727 | 1 | 60 | 150 | no_ion
2 | 0.39905 | 0.04937674 | -0.0009353017 | 0 | 1.719727 | 1 | 60 | 150 | no_ion
2 | 0.31623 | 0.04992653 | -0.0005266212 | 0 | 1.719727 | 1 | 60 | 150 | no_ion
2 | 0.25119 | 0.04951294 | -0.0005439235 | 0 | 1.719727 | 1 | 60 | 150 | no_ion
2 | 0.2 | 0.04940838 | -0.0006489728 | 0 | 1.719727 | 1 | 60 | 150 | no_ion
2 | 0.15849 | 0.04995867 | -0.0003338683 | 0 | 1.719727 | 1 | 60 | 150 | no_ion
2 | 0.12619 | 0.04974879 | -0.000650038 | 0 | 1.719727 | 1 | 60 | 150 | no_ion
2 | 0.1 | 0.04957493 | -0.0007071102 | 0 | 1.719727 | 1 | 60 | 150 | no_ion
2 | 0.079621 | 0.04987377 | -0.0006209266 | 0 | 1.719727 | 1 | 60 | 150 | no_ion
2 | 0.063246 | 0.04981306 | -0.0006205716 | 0 | 1.719727 | 1 | 60 | 150 | no_ion
2 | 0.050238 | 0.04974684 | -0.0004209381 | 0 | 1.719727 | 1 | 60 | 150 | no_ion
2 | 0.039905 | 0.05005882 | -0.0004373208 | 0 | 1.719727 | 1 | 60 | 150 | no_ion
2 | 0.031698 | 0.0499299 | -0.0003539156 | 0 | 1.719727 | 1 | 60 | 150 | no_ion
2 | 0.025179 | 0.05037185 | -0.0002545153 | 0 | 1.719727 | 1 | 60 | 150 | no_ion
2 | 0.02 | 0.05004268 | -0.0002453729 | 0 | 1.719727 | 1 | 60 | 150 | no_ion
2 | 0.015887 | 0.05019821 | -0.0001752637 | 0 | 1.719727 | 1 | 60 | 150 | no_ion
2 | 0.012619 | 0.04978291 | -0.0002656874 | 0 | 1.719727 | 1 | 60 | 150 | no_ion
2 | 0.010024 | 0.04955456 | -0.0002400027 | 0 | 1.719727 | 1 | 60 | 150 | no_ion
4 | 20000 | 0.01344535 | 0.004740688 | 0 | 1.719328 | 1 | 60 | 150 | no_ion
4 | 15890 | 0.03891881 | 0.0006609825 | 0 | 1.719328 | 1 | 60 | 150 | no_ion
4 | 12619 | 0.03909768 | 0.0004547618 | 0 | 1.719328 | 1 | 60 | 150 | no_ion
4 | 10020 | 0.03925166 | 0.0003731318 | 0 | 1.719328 | 1 | 60 | 150 | no_ion
4 | 7962 | 0.03925718 | 0.0002820497 | 0 | 1.719328 | 1 | 60 | 150 | no_ion
4 | 6324.6 | 0.03926269 | 0.0002554538 | 0 | 1.719328 | 1 | 60 | 150 | no_ion
4 | 5023.8 | 0.03922632 | 0.0002036251 | 0 | 1.719328 | 1 | 60 | 150 | no_ion
4 | 3991 | 0.03911929 | 0.0001067832 | 0 | 1.719328 | 1 | 60 | 150 | no_ion
4 | 3169.8 | 0.03912687 | 1.887937e-05 | 0 | 1.719328 | 1 | 60 | 150 | no_ion
4 | 2517.9 | 0.0391573 | -9.227328e-05 | 0 | 1.719328 | 1 | 60 | 150 | no_ion
4 | 2000 | 0.03917824 | -0.0002059497 | 0 | 1.719328 | 1 | 60 | 150 | no_ion
4 | 1588.7 | 0.03920855 | -0.0002797144 | 0 | 1.719328 | 1 | 60 | 150 | no_ion
4 | 1261.9 | 0.03928563 | -0.0004113451 | 0 | 1.719328 | 1 | 60 | 150 | no_ion
4 | 1002.4 | 0.03935607 | -0.0005231497 | 0 | 1.719328 | 1 | 60 | 150 | no_ion
4 | 796.21 | 0.03937907 | -0.0006526381 | 0 | 1.719328 | 1 | 60 | 150 | no_ion
4 | 632.46 | 0.03951454 | -0.0007957063 | 0 | 1.719328 | 1 | 60 | 150 | no_ion
4 | 502.38 | 0.03960321 | -0.0009122965 | 0 | 1.719328 | 1 | 60 | 150 | no_ion
4 | 399.05 | 0.03973284 | -0.001096077 | 0 | 1.719328 | 1 | 60 | 150 | no_ion
4 | 316.98 | 0.03988037 | -0.001271355 | 0 | 1.719328 | 1 | 60 | 150 | no_ion
4 | 251.79 | 0.04001382 | -0.001449285 | 0 | 1.719328 | 1 | 60 | 150 | no_ion
4 | 200 | 0.04024729 | -0.001685945 | 0 | 1.719328 | 1 | 60 | 150 | no_ion
4 | 158.87 | 0.04047061 | -0.00193756 | 0 | 1.719328 | 1 | 60 | 150 | no_ion
4 | 126.19 | 0.04078597 | -0.0022024 | 0 | 1.719328 | 1 | 60 | 150 | no_ion
4 | 100.24 | 0.0411474 | -0.002482925 | 0 | 1.719328 | 1 | 60 | 150 | no_ion
4 | 79.621 | 0.04156817 | -0.002756448 | 0 | 1.719328 | 1 | 60 | 150 | no_ion
4 | 63.246 | 0.0420652 | -0.002999237 | 0 | 1.719328 | 1 | 60 | 150 | no_ion
4 | 50.238 | 0.04268229 | -0.00318077 | 0 | 1.719328 | 1 | 60 | 150 | no_ion
4 | 39.905 | 0.04332467 | -0.003282311 | 0 | 1.719328 | 1 | 60 | 150 | no_ion
4 | 31.698 | 0.04399148 | -0.003293573 | 0 | 1.719328 | 1 | 60 | 150 | no_ion
4 | 25.179 | 0.04464447 | -0.003211524 | 0 | 1.719328 | 1 | 60 | 150 | no_ion
4 | 20 | 0.04526577 | -0.003033704 | 0 | 1.719328 | 1 | 60 | 150 | no_ion
4 | 15.887 | 0.04583265 | -0.002756973 | 0 | 1.719328 | 1 | 60 | 150 | no_ion
4 | 12.619 | 0.0463361 | -0.002621823 | 0 | 1.719328 | 1 | 60 | 150 | no_ion
4 | 10.024 | 0.04666017 | -0.002387282 | 0 | 1.719328 | 1 | 60 | 150 | no_ion
4 | 7.9621 | 0.04701338 | -0.002181112 | 0 | 1.719328 | 1 | 60 | 150 | no_ion
4 | 6.3246 | 0.04752338 | -0.002029277 | 0 | 1.719328 | 1 | 60 | 150 | no_ion
4 | 5.0238 | 0.04755041 | -0.001870713 | 0 | 1.719328 | 1 | 60 | 150 | no_ion
4 | 3.9905 | 0.04796222 | -0.001817923 | 0 | 1.719328 | 1 | 60 | 150 | no_ion
4 | 3.1698 | 0.04798064 | -0.001631737 | 0 | 1.719328 | 1 | 60 | 150 | no_ion
4 | 2.5179 | 0.0480715 | -0.001503814 | 0 | 1.719328 | 1 | 60 | 150 | no_ion
4 | 2 | 0.04843133 | -0.001311498 | 0 | 1.719328 | 1 | 60 | 150 | no_ion
4 | 1.5887 | 0.04818247 | -0.001317169 | 0 | 1.719328 | 1 | 60 | 150 | no_ion
4 | 1.2619 | 0.04895935 | -0.001107477 | 0 | 1.719328 | 1 | 60 | 150 | no_ion
4 | 1.0024 | 0.04883293 | -0.001133825 | 0 | 1.719328 | 1 | 60 | 150 | no_ion
4 | 0.79621 | 0.04900937 | -0.001031377 | 0 | 1.719328 | 1 | 60 | 150 | no_ion
4 | 0.63246 | 0.04935253 | -0.001176442 | 0 | 1.719328 | 1 | 60 | 150 | no_ion
4 | 0.50238 | 0.04924588 | -0.0008755462 | 0 | 1.719328 | 1 | 60 | 150 | no_ion
4 | 0.39905 | 0.04963316 | -0.001009522 | 0 | 1.719328 | 1 | 60 | 150 | no_ion
4 | 0.31623 | 0.04985618 | -0.0009785153 | 0 | 1.719328 | 1 | 60 | 150 | no_ion
4 | 0.25119 | 0.04957906 | -0.0007512829 | 0 | 1.719328 | 1 | 60 | 150 | no_ion
4 | 0.2 | 0.04934575 | -0.0003493335 | 0 | 1.719328 | 1 | 60 | 150 | no_ion
4 | 0.15849 | 0.04964097 | -0.00095161 | 0 | 1.719328 | 1 | 60 | 150 | no_ion
4 | 0.12619 | 0.0497105 | -0.000840066 | 0 | 1.719328 | 1 | 60 | 150 | no_ion
4 | 0.1 | 0.05021729 | -0.0003890281 | 0 | 1.719328 | 1 | 60 | 150 | no_ion
4 | 0.079621 | 0.04973094 | -0.0004407522 | 0 | 1.719328 | 1 | 60 | 150 | no_ion
4 | 0.063246 | 0.05017059 | -0.0005129999 | 0 | 1.719328 | 1 | 60 | 150 | no_ion
4 | 0.050238 | 0.05013584 | -0.0004171496 | 0 | 1.719328 | 1 | 60 | 150 | no_ion
4 | 0.039905 | 0.04986283 | -0.0004297101 | 0 | 1.719328 | 1 | 60 | 150 | no_ion
4 | 0.031698 | 0.04943705 | -0.0002202439 | 0 | 1.719328 | 1 | 60 | 150 | no_ion
4 | 0.025179 | 0.05016633 | -5.750425e-05 | 0 | 1.719328 | 1 | 60 | 150 | no_ion
4 | 0.02 | 0.04982565 | -0.0001200063 | 0 | 1.719328 | 1 | 60 | 150 | no_ion
4 | 0.015887 | 0.04980835 | -0.0003299192 | 0 | 1.719328 | 1 | 60 | 150 | no_ion
4 | 0.012619 | 0.05024742 | -5.067293e-05 | 0 | 1.719328 | 1 | 60 | 150 | no_ion
4 | 0.010024 | 0.04985488 | -0.0003070013 | 0 | 1.719328 | 1 | 60 | 150 | no_ion
6 | 20000 | 0.001815109 | 0.001880907 | 0 | 1.714074 | 1 | 60 | 150 | no_ion
6 | 15890 | 0.03893187 | 0.0006612652 | 0 | 1.714074 | 1 | 60 | 150 | no_ion
6 | 12619 | 0.03912025 | 0.0004640578 | 0 | 1.714074 | 1 | 60 | 150 | no_ion
6 | 10020 | 0.03912252 | 0.0003678971 | 0 | 1.714074 | 1 | 60 | 150 | no_ion
6 | 7962 | 0.03926947 | 0.0003107709 | 0 | 1.714074 | 1 | 60 | 150 | no_ion
6 | 6324.6 | 0.03926621 | 0.0002429557 | 0 | 1.714074 | 1 | 60 | 150 | no_ion
6 | 5023.8 | 0.03920826 | 0.0002132653 | 0 | 1.714074 | 1 | 60 | 150 | no_ion
6 | 3991 | 0.03918724 | 0.0001046862 | 0 | 1.714074 | 1 | 60 | 150 | no_ion
6 | 3169.8 | 0.03915078 | 4.278825e-05 | 0 | 1.714074 | 1 | 60 | 150 | no_ion
6 | 2517.9 | 0.03922457 | -8.964209e-05 | 0 | 1.714074 | 1 | 60 | 150 | no_ion
6 | 2000 | 0.03925273 | -0.0001936402 | 0 | 1.714074 | 1 | 60 | 150 | no_ion
6 | 1588.7 | 0.03922208 | -0.0002901198 | 0 | 1.714074 | 1 | 60 | 150 | no_ion
6 | 1261.9 | 0.03933785 | -0.0004156724 | 0 | 1.714074 | 1 | 60 | 150 | no_ion
6 | 1002.4 | 0.03936698 | -0.0005378951 | 0 | 1.714074 | 1 | 60 | 150 | no_ion
6 | 796.21 | 0.03941 | -0.0006691937 | 0 | 1.714074 | 1 | 60 | 150 | no_ion
6 | 632.46 | 0.03950506 | -0.0007961744 | 0 | 1.714074 | 1 | 60 | 150 | no_ion
6 | 502.38 | 0.03960841 | -0.0009565431 | 0 | 1.714074 | 1 | 60 | 150 | no_ion
6 | 399.05 | 0.03978159 | -0.001091195 | 0 | 1.714074 | 1 | 60 | 150 | no_ion
6 | 316.98 | 0.03988964 | -0.001262779 | 0 | 1.714074 | 1 | 60 | 150 | no_ion
6 | 251.79 | 0.04006939 | -0.001441503 | 0 | 1.714074 | 1 | 60 | 150 | no_ion
6 | 200 | 0.04024868 | -0.001686574 | 0 | 1.714074 | 1 | 60 | 150 | no_ion
6 | 158.87 | 0.04044209 | -0.001935019 | 0 | 1.714074 | 1 | 60 | 150 | no_ion
6 | 126.19 | 0.04076161 | -0.002211316 | 0 | 1.714074 | 1 | 60 | 150 | no_ion
6 | 100.24 | 0.04114254 | -0.002490744 | 0 | 1.714074 | 1 | 60 | 150 | no_ion
6 | 79.621 | 0.04158516 | -0.002756765 | 0 | 1.714074 | 1 | 60 | 150 | no_ion
6 | 63.246 | 0.04208342 | -0.002990763 | 0 | 1.714074 | 1 | 60 | 150 | no_ion
6 | 50.238 | 0.04267548 | -0.003177883 | 0 | 1.714074 | 1 | 60 | 150 | no_ion
6 | 39.905 | 0.04331747 | -0.003286409 | 0 | 1.714074 | 1 | 60 | 150 | no_ion
6 | 31.698 | 0.04398332 | -0.003312584 | 0 | 1.714074 | 1 | 60 | 150 | no_ion
6 | 25.179 | 0.04466377 | -0.003236185 | 0 | 1.714074 | 1 | 60 | 150 | no_ion
6 | 20 | 0.045312 | -0.00305947 | 0 | 1.714074 | 1 | 60 | 150 | no_ion
6 | 15.887 | 0.04589144 | -0.002778976 | 0 | 1.714074 | 1 | 60 | 150 | no_ion
6 | 12.619 | 0.04639402 | -0.002587489 | 0 | 1.714074 | 1 | 60 | 150 | no_ion
6 | 10.024 | 0.04664563 | -0.002409708 | 0 | 1.714074 | 1 | 60 | 150 | no_ion
6 | 7.9621 | 0.04701556 | -0.002155816 | 0 | 1.714074 | 1 | 60 | 150 | no_ion
6 | 6.3246 | 0.04729224 | -0.002040033 | 0 | 1.714074 | 1 | 60 | 150 | no_ion
6 | 5.0238 | 0.04753806 | -0.001825889 | 0 | 1.714074 | 1 | 60 | 150 | no_ion
6 | 3.9905 | 0.04789167 | -0.001759675 | 0 | 1.714074 | 1 | 60 | 150 | no_ion
6 | 3.1698 | 0.04808986 | -0.001521032 | 0 | 1.714074 | 1 | 60 | 150 | no_ion
6 | 2.5179 | 0.04815304 | -0.001360342 | 0 | 1.714074 | 1 | 60 | 150 | no_ion
6 | 2 | 0.04852399 | -0.001347543 | 0 | 1.714074 | 1 | 60 | 150 | no_ion
6 | 1.5887 | 0.04854283 | -0.001428474 | 0 | 1.714074 | 1 | 60 | 150 | no_ion
6 | 1.2619 | 0.04875847 | -0.00123102 | 0 | 1.714074 | 1 | 60 | 150 | no_ion
6 | 1.0024 | 0.04880266 | -0.001084151 | 0 | 1.714074 | 1 | 60 | 150 | no_ion
6 | 0.79621 | 0.04905389 | -0.001217563 | 0 | 1.714074 | 1 | 60 | 150 | no_ion
6 | 0.63246 | 0.04873704 | -0.0009182181 | 0 | 1.714074 | 1 | 60 | 150 | no_ion
6 | 0.50238 | 0.04953224 | -0.001292145 | 0 | 1.714074 | 1 | 60 | 150 | no_ion
6 | 0.39905 | 0.04953383 | -0.0007367846 | 0 | 1.714074 | 1 | 60 | 150 | no_ion
6 | 0.31623 | 0.04989987 | -0.0005548386 | 0 | 1.714074 | 1 | 60 | 150 | no_ion
6 | 0.25119 | 0.04947614 | -0.0004374864 | 0 | 1.714074 | 1 | 60 | 150 | no_ion
6 | 0.2 | 0.04950711 | -0.0008485603 | 0 | 1.714074 | 1 | 60 | 150 | no_ion
6 | 0.15849 | 0.04964447 | -0.0007763264 | 0 | 1.714074 | 1 | 60 | 150 | no_ion
6 | 0.12619 | 0.0495647 | -0.0005568296 | 0 | 1.714074 | 1 | 60 | 150 | no_ion
6 | 0.1 | 0.04963503 | -0.000239232 | 0 | 1.714074 | 1 | 60 | 150 | no_ion
6 | 0.079621 | 0.04970399 | -0.0007131201 | 0 | 1.714074 | 1 | 60 | 150 | no_ion
6 | 0.063246 | 0.05014582 | -0.0005417851 | 0 | 1.714074 | 1 | 60 | 150 | no_ion
6 | 0.050238 | 0.05002271 | -0.0004750755 | 0 | 1.714074 | 1 | 60 | 150 | no_ion
6 | 0.039905 | 0.05013833 | -9.252219e-05 | 0 | 1.714074 | 1 | 60 | 150 | no_ion
6 | 0.031698 | 0.04973675 | -0.000323722 | 0 | 1.714074 | 1 | 60 | 150 | no_ion
6 | 0.025179 | 0.05008111 | 9.363829e-05 | 0 | 1.714074 | 1 | 60 | 150 | no_ion
6 | 0.02 | 0.049882 | 0.0001454119 | 0 | 1.714074 | 1 | 60 | 150 | no_ion
6 | 0.015887 | 0.0498144 | -0.000248211 | 0 | 1.714074 | 1 | 60 | 150 | no_ion
6 | 0.012619 | 0.04975849 | 0.0001562374 | 0 | 1.714074 | 1 | 60 | 150 | no_ion
6 | 0.010024 | 0.04980662 | -0.00029682 | 0 | 1.714074 | 1 | 60 | 150 | no_ion