## Sheet1
Time(h) | Freq | Zreal | Zimag | ppm | mean_voltage | current | temperature | flow | Label
0 | 20015.62 | 0.0356449 | 0.0042234 | 0 | 1.677181125 | 1 | 80 | 150 | no_ion
0 | 15890.62 | 0.0356216 | 0.0033342 | 0 | 1.677181125 | 1 | 80 | 150 | no_ion
0 | 12609.38 | 0.035618 | 0.002594 | 0 | 1.677181125 | 1 | 80 | 150 | no_ion
0 | 10078.13 | 0.0356011 | 0.0020325 | 0 | 1.677181125 | 1 | 80 | 150 | no_ion
0 | 8015.625 | 0.0356015 | 0.0015433 | 0 | 1.677181125 | 1 | 80 | 150 | no_ion
0 | 6328.125 | 0.0356096 | 0.0011262 | 0 | 1.677181125 | 1 | 80 | 150 | no_ion
0 | 5015.625 | 0.035613 | 0.0007788 | 0 | 1.677181125 | 1 | 80 | 150 | no_ion
0 | 3984.375 | 0.0356536 | 0.0004986 | 0 | 1.677181125 | 1 | 80 | 150 | no_ion
0 | 3170.956 | 0.0356894 | 0.0002575 | 0 | 1.677181125 | 1 | 80 | 150 | no_ion
0 | 2527.573 | 0.0357391 | 4.847254e-05 | 0 | 1.677181125 | 1 | 80 | 150 | no_ion
0 | 1976.103 | 0.0357868 | -0.0001586 | 0 | 1.677181125 | 1 | 80 | 150 | no_ion
0 | 1577.524 | 0.0358523 | -0.0003251 | 0 | 1.677181125 | 1 | 80 | 150 | no_ion
0 | 1265.625 | 0.0359651 | -0.0004848 | 0 | 1.677181125 | 1 | 80 | 150 | no_ion
0 | 998.264 | 0.036073 | -0.0006421 | 0 | 1.677181125 | 1 | 80 | 150 | no_ion
0 | 796.875 | 0.0361823 | -0.0007945 | 0 | 1.677181125 | 1 | 80 | 150 | no_ion
0 | 627.7902 | 0.0362808 | -0.0009523 | 0 | 1.677181125 | 1 | 80 | 150 | no_ion
0 | 505.5147 | 0.0363985 | -0.0011119 | 0 | 1.677181125 | 1 | 80 | 150 | no_ion
0 | 397.9953 | 0.0365665 | -0.0012993 | 0 | 1.677181125 | 1 | 80 | 150 | no_ion
0 | 315.5048 | 0.0367414 | -0.0015001 | 0 | 1.677181125 | 1 | 80 | 150 | no_ion
0 | 252.4038 | 0.0369692 | -0.0017152 | 0 | 1.677181125 | 1 | 80 | 150 | no_ion
0 | 198.6229 | 0.0372184 | -0.0019681 | 0 | 1.677181125 | 1 | 80 | 150 | no_ion
0 | 158.3615 | 0.0375189 | -0.0022216 | 0 | 1.677181125 | 1 | 80 | 150 | no_ion
0 | 125.558 | 0.0378797 | -0.0024943 | 0 | 1.677181125 | 1 | 80 | 150 | no_ion
0 | 100.4464 | 0.038292 | -0.0027497 | 0 | 1.677181125 | 1 | 80 | 150 | no_ion
0 | 79.00281 | 0.0387946 | -0.0029909 | 0 | 1.677181125 | 1 | 80 | 150 | no_ion
0 | 63.3446 | 0.0393198 | -0.0031745 | 0 | 1.677181125 | 1 | 80 | 150 | no_ion
0 | 50.22321 | 0.0399287 | -0.0032986 | 0 | 1.677181125 | 1 | 80 | 150 | no_ion
0 | 38.42213 | 0.0406391 | -0.0033639 | 0 | 1.677181125 | 1 | 80 | 150 | no_ion
0 | 31.25 | 0.0411397 | -0.0033588 | 0 | 1.677181125 | 1 | 80 | 150 | no_ion
0 | 24.93351 | 0.0417062 | -0.0033168 | 0 | 1.677181125 | 1 | 80 | 150 | no_ion
0 | 19.86229 | 0.042254 | -0.0032461 | 0 | 1.677181125 | 1 | 80 | 150 | no_ion
0 | 15.625 | 0.0427856 | -0.0031594 | 0 | 1.677181125 | 1 | 80 | 150 | no_ion
0 | 12.40079 | 0.0432434 | -0.0031044 | 0 | 1.677181125 | 1 | 80 | 150 | no_ion
0 | 9.93114 | 0.0436341 | -0.0030502 | 0 | 1.677181125 | 1 | 80 | 150 | no_ion
0 | 7.944915 | 0.0440609 | -0.0030182 | 0 | 1.677181125 | 1 | 80 | 150 | no_ion
0 | 6.317385 | 0.044484 | -0.0030025 | 0 | 1.677181125 | 1 | 80 | 150 | no_ion
0 | 5.008013 | 0.044872 | -0.0029884 | 0 | 1.677181125 | 1 | 80 | 150 | no_ion
0 | 3.945707 | 0.0453444 | -0.0029982 | 0 | 1.677181125 | 1 | 80 | 150 | no_ion
0 | 3.158693 | 0.0457969 | -0.0030013 | 0 | 1.677181125 | 1 | 80 | 150 | no_ion
0 | 2.504006 | 0.0461961 | -0.0029998 | 0 | 1.677181125 | 1 | 80 | 150 | no_ion
0 | 1.998082 | 0.0466293 | -0.0030204 | 0 | 1.677181125 | 1 | 80 | 150 | no_ion
0 | 1.584686 | 0.0471335 | -0.0030148 | 0 | 1.677181125 | 1 | 80 | 150 | no_ion
0 | 1.266892 | 0.0475887 | -0.0029848 | 0 | 1.677181125 | 1 | 80 | 150 | no_ion
0 | 0.999041 | 0.0480538 | -0.0029823 | 0 | 1.677181125 | 1 | 80 | 150 | no_ion
0 | 0.7923428 | 0.0485641 | -0.0029214 | 0 | 1.677181125 | 1 | 80 | 150 | no_ion
0 | 0.6334459 | 0.048929 | -0.0029046 | 0 | 1.677181125 | 1 | 80 | 150 | no_ion
0 | 0.5040323 | 0.0494961 | -0.0029071 | 0 | 1.677181125 | 1 | 80 | 150 | no_ion
0 | 0.400641 | 0.0499623 | -0.0028615 | 0 | 1.677181125 | 1 | 80 | 150 | no_ion
0 | 0.316723 | 0.050307 | -0.0027965 | 0 | 1.677181125 | 1 | 80 | 150 | no_ion
0 | 0.2520161 | 0.0508601 | -0.0026081 | 0 | 1.677181125 | 1 | 80 | 150 | no_ion
0 | 0.2003205 | 0.0512238 | -0.002434 | 0 | 1.677181125 | 1 | 80 | 150 | no_ion
0 | 0.1588983 | 0.051673 | -0.0023093 | 0 | 1.677181125 | 1 | 80 | 150 | no_ion
0 | 0.1260081 | 0.0521779 | -0.0020956 | 0 | 1.677181125 | 1 | 80 | 150 | no_ion
0 | 0.1001603 | 0.052406 | -0.002074 | 0 | 1.677181125 | 1 | 80 | 150 | no_ion
0 | 0.0794492 | 0.0528439 | -0.0018117 | 0 | 1.677181125 | 1 | 80 | 150 | no_ion
0 | 0.0631739 | 0.053306 | -0.0014526 | 0 | 1.677181125 | 1 | 80 | 150 | no_ion
0 | 0.0501337 | 0.053206 | -0.0012317 | 0 | 1.677181125 | 1 | 80 | 150 | no_ion
0 | 0.0398258 | 0.0534793 | -0.0010766 | 0 | 1.677181125 | 1 | 80 | 150 | no_ion
0 | 0.0316296 | 0.0535781 | -0.0007048 | 0 | 1.677181125 | 1 | 80 | 150 | no_ion
0 | 0.0251206 | 0.0535383 | -0.000596 | 0 | 1.677181125 | 1 | 80 | 150 | no_ion
0 | 0.0199553 | 0.0535485 | -0.0005493 | 0 | 1.677181125 | 1 | 80 | 150 | no_ion
0 | 0.0158522 | 0.0533103 | -0.0004034 | 0 | 1.677181125 | 1 | 80 | 150 | no_ion
0 | 0.0125907 | 0.0534931 | -0.0003382 | 0 | 1.677181125 | 1 | 80 | 150 | no_ion
0 | 0.0100011 | 0.0535863 | -0.0003289 | 0 | 1.677181125 | 1 | 80 | 150 | no_ion
2 | 20015.62 | 0.0349016 | 0.0042291 | 0 | 1.671579 | 1 | 80 | 150 | no_ion
2 | 15890.62 | 0.0348669 | 0.0033378 | 0 | 1.671579 | 1 | 80 | 150 | no_ion
2 | 12609.38 | 0.0348508 | 0.002612 | 0 | 1.671579 | 1 | 80 | 150 | no_ion
2 | 10078.13 | 0.0348328 | 0.0020309 | 0 | 1.671579 | 1 | 80 | 150 | no_ion
2 | 8015.625 | 0.034829 | 0.0015536 | 0 | 1.671579 | 1 | 80 | 150 | no_ion
2 | 6328.125 | 0.0348424 | 0.0011391 | 0 | 1.671579 | 1 | 80 | 150 | no_ion
2 | 5015.625 | 0.034863 | 0.0008091 | 0 | 1.671579 | 1 | 80 | 150 | no_ion
2 | 3984.375 | 0.0348908 | 0.0005209 | 0 | 1.671579 | 1 | 80 | 150 | no_ion
2 | 3170.956 | 0.0349306 | 0.0002873 | 0 | 1.671579 | 1 | 80 | 150 | no_ion
2 | 2527.573 | 0.0349895 | 8.225046e-05 | 0 | 1.671579 | 1 | 80 | 150 | no_ion
2 | 1976.103 | 0.0350356 | -0.0001222 | 0 | 1.671579 | 1 | 80 | 150 | no_ion
2 | 1577.524 | 0.0351051 | -0.0003048 | 0 | 1.671579 | 1 | 80 | 150 | no_ion
2 | 1265.625 | 0.0352029 | -0.0004526 | 0 | 1.671579 | 1 | 80 | 150 | no_ion
2 | 998.264 | 0.0352919 | -0.0006015 | 0 | 1.671579 | 1 | 80 | 150 | no_ion
2 | 796.875 | 0.0353861 | -0.0007608 | 0 | 1.671579 | 1 | 80 | 150 | no_ion
2 | 627.7902 | 0.035512 | -0.0009069 | 0 | 1.671579 | 1 | 80 | 150 | no_ion
2 | 505.5147 | 0.0356217 | -0.0010708 | 0 | 1.671579 | 1 | 80 | 150 | no_ion
2 | 397.9953 | 0.035781 | -0.0012547 | 0 | 1.671579 | 1 | 80 | 150 | no_ion
2 | 315.5048 | 0.0359613 | -0.0014559 | 0 | 1.671579 | 1 | 80 | 150 | no_ion
2 | 252.4038 | 0.0361665 | -0.0016663 | 0 | 1.671579 | 1 | 80 | 150 | no_ion
2 | 198.6229 | 0.0363983 | -0.0019146 | 0 | 1.671579 | 1 | 80 | 150 | no_ion
2 | 158.3615 | 0.0366735 | -0.0021714 | 0 | 1.671579 | 1 | 80 | 150 | no_ion
2 | 125.558 | 0.0370253 | -0.002446 | 0 | 1.671579 | 1 | 80 | 150 | no_ion
2 | 100.4464 | 0.0374158 | -0.0027079 | 0 | 1.671579 | 1 | 80 | 150 | no_ion
2 | 79.00281 | 0.0379332 | -0.0029637 | 0 | 1.671579 | 1 | 80 | 150 | no_ion
2 | 63.3446 | 0.0384519 | -0.0031638 | 0 | 1.671579 | 1 | 80 | 150 | no_ion
2 | 50.22321 | 0.0390467 | -0.0033052 | 0 | 1.671579 | 1 | 80 | 150 | no_ion
2 | 38.42213 | 0.039744 | -0.0034074 | 0 | 1.671579 | 1 | 80 | 150 | no_ion
2 | 31.25 | 0.0402802 | -0.0034117 | 0 | 1.671579 | 1 | 80 | 150 | no_ion
2 | 24.93351 | 0.040856 | -0.0033832 | 0 | 1.671579 | 1 | 80 | 150 | no_ion
2 | 19.86229 | 0.0414329 | -0.0033131 | 0 | 1.671579 | 1 | 80 | 150 | no_ion
2 | 15.625 | 0.041962 | -0.0032299 | 0 | 1.671579 | 1 | 80 | 150 | no_ion
2 | 12.40079 | 0.0424576 | -0.0031615 | 0 | 1.671579 | 1 | 80 | 150 | no_ion
2 | 9.93114 | 0.0428491 | -0.0031072 | 0 | 1.671579 | 1 | 80 | 150 | no_ion
2 | 7.944915 | 0.0432989 | -0.0030551 | 0 | 1.671579 | 1 | 80 | 150 | no_ion
2 | 6.317385 | 0.0437004 | -0.0030288 | 0 | 1.671579 | 1 | 80 | 150 | no_ion
2 | 5.008013 | 0.0441359 | -0.0030101 | 0 | 1.671579 | 1 | 80 | 150 | no_ion
2 | 3.945707 | 0.0445993 | -0.002999 | 0 | 1.671579 | 1 | 80 | 150 | no_ion
2 | 3.158693 | 0.0449656 | -0.0029872 | 0 | 1.671579 | 1 | 80 | 150 | no_ion
2 | 2.504006 | 0.0454355 | -0.002998 | 0 | 1.671579 | 1 | 80 | 150 | no_ion
2 | 1.998082 | 0.0459048 | -0.0029605 | 0 | 1.671579 | 1 | 80 | 150 | no_ion
2 | 1.584686 | 0.0463515 | -0.0029502 | 0 | 1.671579 | 1 | 80 | 150 | no_ion
2 | 1.266892 | 0.0467636 | -0.0029651 | 0 | 1.671579 | 1 | 80 | 150 | no_ion
2 | 0.999041 | 0.0472705 | -0.0029319 | 0 | 1.671579 | 1 | 80 | 150 | no_ion
2 | 0.7923428 | 0.0476376 | -0.002925 | 0 | 1.671579 | 1 | 80 | 150 | no_ion
2 | 0.6334459 | 0.0481818 | -0.0028025 | 0 | 1.671579 | 1 | 80 | 150 | no_ion
2 | 0.5040323 | 0.0487029 | -0.0027772 | 0 | 1.671579 | 1 | 80 | 150 | no_ion
2 | 0.400641 | 0.0491076 | -0.0027086 | 0 | 1.671579 | 1 | 80 | 150 | no_ion
2 | 0.316723 | 0.0495401 | -0.002472 | 0 | 1.671579 | 1 | 80 | 150 | no_ion
2 | 0.2520161 | 0.0500083 | -0.0024155 | 0 | 1.671579 | 1 | 80 | 150 | no_ion
2 | 0.2003205 | 0.0503256 | -0.0023842 | 0 | 1.671579 | 1 | 80 | 150 | no_ion
2 | 0.1588983 | 0.050665 | -0.0021571 | 0 | 1.671579 | 1 | 80 | 150 | no_ion
2 | 0.1260081 | 0.0511872 | -0.0020574 | 0 | 1.671579 | 1 | 80 | 150 | no_ion
2 | 0.1001603 | 0.0514344 | -0.0018998 | 0 | 1.671579 | 1 | 80 | 150 | no_ion
2 | 0.0794492 | 0.0517819 | -0.0015814 | 0 | 1.671579 | 1 | 80 | 150 | no_ion
2 | 0.0631739 | 0.0519831 | -0.0014487 | 0 | 1.671579 | 1 | 80 | 150 | no_ion
2 | 0.0501337 | 0.0522004 | -0.0010915 | 0 | 1.671579 | 1 | 80 | 150 | no_ion
2 | 0.0398258 | 0.0523443 | -0.001029 | 0 | 1.671579 | 1 | 80 | 150 | no_ion
2 | 0.0316296 | 0.0522528 | -0.0007292 | 0 | 1.671579 | 1 | 80 | 150 | no_ion
2 | 0.0251206 | 0.0527575 | -0.0005663 | 0 | 1.671579 | 1 | 80 | 150 | no_ion
2 | 0.0199553 | 0.0524748 | -0.0004329 | 0 | 1.671579 | 1 | 80 | 150 | no_ion
2 | 0.0158522 | 0.0525619 | -0.0003769 | 0 | 1.671579 | 1 | 80 | 150 | no_ion
2 | 0.0125907 | 0.0528808 | -0.0005109 | 0 | 1.671579 | 1 | 80 | 150 | no_ion
2 | 0.0100011 | 0.0528109 | -0.0002873 | 0 | 1.671579 | 1 | 80 | 150 | no_ion
4 | 20015.62 | 0.0349091 | 0.0042358 | 0 | 1.672503 | 1 | 80 | 150 | no_ion
4 | 15890.62 | 0.034872 | 0.0033361 | 0 | 1.672503 | 1 | 80 | 150 | no_ion
4 | 12609.38 | 0.0348491 | 0.0026073 | 0 | 1.672503 | 1 | 80 | 150 | no_ion
4 | 10078.13 | 0.0348229 | 0.0020418 | 0 | 1.672503 | 1 | 80 | 150 | no_ion
4 | 8015.625 | 0.0348172 | 0.0015551 | 0 | 1.672503 | 1 | 80 | 150 | no_ion
4 | 6328.125 | 0.0348299 | 0.0011408 | 0 | 1.672503 | 1 | 80 | 150 | no_ion
4 | 5015.625 | 0.0348352 | 0.0008159 | 0 | 1.672503 | 1 | 80 | 150 | no_ion
4 | 3984.375 | 0.034841 | 0.000524 | 0 | 1.672503 | 1 | 80 | 150 | no_ion
4 | 3170.956 | 0.0348842 | 0.0002883 | 0 | 1.672503 | 1 | 80 | 150 | no_ion
4 | 2527.573 | 0.0349426 | 7.336798e-05 | 0 | 1.672503 | 1 | 80 | 150 | no_ion
4 | 1976.103 | 0.0350256 | -0.0001237 | 0 | 1.672503 | 1 | 80 | 150 | no_ion
4 | 1577.524 | 0.0350832 | -0.0002893 | 0 | 1.672503 | 1 | 80 | 150 | no_ion
4 | 1265.625 | 0.0351509 | -0.0004451 | 0 | 1.672503 | 1 | 80 | 150 | no_ion
4 | 998.264 | 0.0352551 | -0.000599 | 0 | 1.672503 | 1 | 80 | 150 | no_ion
4 | 796.875 | 0.03537 | -0.0007497 | 0 | 1.672503 | 1 | 80 | 150 | no_ion
4 | 627.7902 | 0.0354876 | -0.0009163 | 0 | 1.672503 | 1 | 80 | 150 | no_ion
4 | 505.5147 | 0.035582 | -0.0010668 | 0 | 1.672503 | 1 | 80 | 150 | no_ion
4 | 397.9953 | 0.0357598 | -0.0012501 | 0 | 1.672503 | 1 | 80 | 150 | no_ion
4 | 315.5048 | 0.0359426 | -0.0014501 | 0 | 1.672503 | 1 | 80 | 150 | no_ion
4 | 252.4038 | 0.0361503 | -0.0016606 | 0 | 1.672503 | 1 | 80 | 150 | no_ion
4 | 198.6229 | 0.0363998 | -0.0019102 | 0 | 1.672503 | 1 | 80 | 150 | no_ion
4 | 158.3615 | 0.0366628 | -0.0021685 | 0 | 1.672503 | 1 | 80 | 150 | no_ion
4 | 125.558 | 0.0370275 | -0.0024428 | 0 | 1.672503 | 1 | 80 | 150 | no_ion
4 | 100.4464 | 0.0374338 | -0.0027118 | 0 | 1.672503 | 1 | 80 | 150 | no_ion
4 | 79.00281 | 0.0379183 | -0.0029762 | 0 | 1.672503 | 1 | 80 | 150 | no_ion
4 | 63.3446 | 0.0384179 | -0.0031821 | 0 | 1.672503 | 1 | 80 | 150 | no_ion
4 | 50.22321 | 0.0390603 | -0.0033467 | 0 | 1.672503 | 1 | 80 | 150 | no_ion
4 | 38.42213 | 0.0397678 | -0.0034432 | 0 | 1.672503 | 1 | 80 | 150 | no_ion
4 | 31.25 | 0.0402997 | -0.0034587 | 0 | 1.672503 | 1 | 80 | 150 | no_ion
4 | 24.93351 | 0.0408821 | -0.0034352 | 0 | 1.672503 | 1 | 80 | 150 | no_ion
4 | 19.86229 | 0.0414839 | -0.00337 | 0 | 1.672503 | 1 | 80 | 150 | no_ion
4 | 15.625 | 0.0420167 | -0.0032997 | 0 | 1.672503 | 1 | 80 | 150 | no_ion
4 | 12.40079 | 0.0424931 | -0.0032249 | 0 | 1.672503 | 1 | 80 | 150 | no_ion
4 | 9.93114 | 0.0429311 | -0.0031736 | 0 | 1.672503 | 1 | 80 | 150 | no_ion
4 | 7.944915 | 0.0433939 | -0.0031317 | 0 | 1.672503 | 1 | 80 | 150 | no_ion
4 | 6.317385 | 0.0438376 | -0.0031049 | 0 | 1.672503 | 1 | 80 | 150 | no_ion
4 | 5.008013 | 0.0442534 | -0.0030891 | 0 | 1.672503 | 1 | 80 | 150 | no_ion
4 | 3.945707 | 0.0447257 | -0.0030919 | 0 | 1.672503 | 1 | 80 | 150 | no_ion
4 | 3.158693 | 0.0451458 | -0.0030711 | 0 | 1.672503 | 1 | 80 | 150 | no_ion
4 | 2.504006 | 0.045567 | -0.0030905 | 0 | 1.672503 | 1 | 80 | 150 | no_ion
4 | 1.998082 | 0.0460862 | -0.0030339 | 0 | 1.672503 | 1 | 80 | 150 | no_ion
4 | 1.584686 | 0.0465314 | -0.003063 | 0 | 1.672503 | 1 | 80 | 150 | no_ion
4 | 1.266892 | 0.0469921 | -0.0030403 | 0 | 1.672503 | 1 | 80 | 150 | no_ion
4 | 0.999041 | 0.0474307 | -0.0030401 | 0 | 1.672503 | 1 | 80 | 150 | no_ion
4 | 0.7923428 | 0.047994 | -0.0029691 | 0 | 1.672503 | 1 | 80 | 150 | no_ion
4 | 0.6334459 | 0.048404 | -0.0029863 | 0 | 1.672503 | 1 | 80 | 150 | no_ion
4 | 0.5040323 | 0.0488929 | -0.0028616 | 0 | 1.672503 | 1 | 80 | 150 | no_ion
4 | 0.400641 | 0.0495257 | -0.0026753 | 0 | 1.672503 | 1 | 80 | 150 | no_ion
4 | 0.316723 | 0.049806 | -0.0026764 | 0 | 1.672503 | 1 | 80 | 150 | no_ion
4 | 0.2520161 | 0.050189 | -0.0027477 | 0 | 1.672503 | 1 | 80 | 150 | no_ion
4 | 0.2003205 | 0.0504308 | -0.0024399 | 0 | 1.672503 | 1 | 80 | 150 | no_ion
4 | 0.1588983 | 0.0512345 | -0.0023999 | 0 | 1.672503 | 1 | 80 | 150 | no_ion
4 | 0.1260081 | 0.0513251 | -0.0018436 | 0 | 1.672503 | 1 | 80 | 150 | no_ion
4 | 0.1001603 | 0.0518063 | -0.0018032 | 0 | 1.672503 | 1 | 80 | 150 | no_ion
4 | 0.0794492 | 0.0520393 | -0.001587 | 0 | 1.672503 | 1 | 80 | 150 | no_ion
4 | 0.0631739 | 0.0525358 | -0.0016193 | 0 | 1.672503 | 1 | 80 | 150 | no_ion
4 | 0.0501337 | 0.0523039 | -0.0012435 | 0 | 1.672503 | 1 | 80 | 150 | no_ion
4 | 0.0398258 | 0.0524225 | -0.001038 | 0 | 1.672503 | 1 | 80 | 150 | no_ion
4 | 0.0316296 | 0.0524453 | -0.0011762 | 0 | 1.672503 | 1 | 80 | 150 | no_ion
4 | 0.0251206 | 0.0527347 | -0.0003689 | 0 | 1.672503 | 1 | 80 | 150 | no_ion
4 | 0.0199553 | 0.0527445 | -0.0004494 | 0 | 1.672503 | 1 | 80 | 150 | no_ion
4 | 0.0158522 | 0.0528922 | -0.0001171 | 0 | 1.672503 | 1 | 80 | 150 | no_ion
4 | 0.0125907 | 0.0527098 | -0.0005225 | 0 | 1.672503 | 1 | 80 | 150 | no_ion
4 | 0.0100011 | 0.053007 | -0.0001899 | 0 | 1.672503 | 1 | 80 | 150 | no_ion
6 | 20015.62 | 0.0348458 | 0.0042233 | 0 | 1.674444 | 1 | 80 | 150 | no_ion
6 | 15890.62 | 0.0348035 | 0.0033376 | 0 | 1.674444 | 1 | 80 | 150 | no_ion
6 | 12609.38 | 0.0347981 | 0.0026079 | 0 | 1.674444 | 1 | 80 | 150 | no_ion
6 | 10078.13 | 0.0347708 | 0.002029 | 0 | 1.674444 | 1 | 80 | 150 | no_ion
6 | 8015.625 | 0.03476 | 0.0015577 | 0 | 1.674444 | 1 | 80 | 150 | no_ion
6 | 6328.125 | 0.0347715 | 0.0011484 | 0 | 1.674444 | 1 | 80 | 150 | no_ion
6 | 5015.625 | 0.0347987 | 0.0008174 | 0 | 1.674444 | 1 | 80 | 150 | no_ion
6 | 3984.375 | 0.0347931 | 0.000523 | 0 | 1.674444 | 1 | 80 | 150 | no_ion
6 | 3170.956 | 0.034857 | 0.0002775 | 0 | 1.674444 | 1 | 80 | 150 | no_ion
6 | 2527.573 | 0.0349031 | 8.192396e-05 | 0 | 1.674444 | 1 | 80 | 150 | no_ion
6 | 1976.103 | 0.0349902 | -0.0001225 | 0 | 1.674444 | 1 | 80 | 150 | no_ion
6 | 1577.524 | 0.0350588 | -0.000294 | 0 | 1.674444 | 1 | 80 | 150 | no_ion
6 | 1265.625 | 0.0351249 | -0.0004381 | 0 | 1.674444 | 1 | 80 | 150 | no_ion
6 | 998.264 | 0.0352008 | -0.0005996 | 0 | 1.674444 | 1 | 80 | 150 | no_ion
6 | 796.875 | 0.035316 | -0.0007555 | 0 | 1.674444 | 1 | 80 | 150 | no_ion
6 | 627.7902 | 0.0354143 | -0.0009105 | 0 | 1.674444 | 1 | 80 | 150 | no_ion
6 | 505.5147 | 0.0355639 | -0.0010624 | 0 | 1.674444 | 1 | 80 | 150 | no_ion
6 | 397.9953 | 0.035775 | -0.0012477 | 0 | 1.674444 | 1 | 80 | 150 | no_ion
6 | 315.5048 | 0.0359415 | -0.0014475 | 0 | 1.674444 | 1 | 80 | 150 | no_ion
6 | 252.4038 | 0.0361269 | -0.0016594 | 0 | 1.674444 | 1 | 80 | 150 | no_ion
6 | 198.6229 | 0.0363669 | -0.0019125 | 0 | 1.674444 | 1 | 80 | 150 | no_ion
6 | 158.3615 | 0.0366706 | -0.0021661 | 0 | 1.674444 | 1 | 80 | 150 | no_ion
6 | 125.558 | 0.0369927 | -0.0024455 | 0 | 1.674444 | 1 | 80 | 150 | no_ion
6 | 100.4464 | 0.0374081 | -0.0027099 | 0 | 1.674444 | 1 | 80 | 150 | no_ion
6 | 79.00281 | 0.0378943 | -0.0029809 | 0 | 1.674444 | 1 | 80 | 150 | no_ion
6 | 63.3446 | 0.0384198 | -0.0031915 | 0 | 1.674444 | 1 | 80 | 150 | no_ion
6 | 50.22321 | 0.0390279 | -0.0033566 | 0 | 1.674444 | 1 | 80 | 150 | no_ion
6 | 38.42213 | 0.0397391 | -0.0034583 | 0 | 1.674444 | 1 | 80 | 150 | no_ion
6 | 31.25 | 0.0403003 | -0.0034756 | 0 | 1.674444 | 1 | 80 | 150 | no_ion
6 | 24.93351 | 0.0408645 | -0.0034447 | 0 | 1.674444 | 1 | 80 | 150 | no_ion
6 | 19.86229 | 0.0414338 | -0.0033735 | 0 | 1.674444 | 1 | 80 | 150 | no_ion
6 | 15.625 | 0.0420216 | -0.0033034 | 0 | 1.674444 | 1 | 80 | 150 | no_ion
6 | 12.40079 | 0.0424228 | -0.0032408 | 0 | 1.674444 | 1 | 80 | 150 | no_ion
6 | 9.93114 | 0.042924 | -0.0031841 | 0 | 1.674444 | 1 | 80 | 150 | no_ion
6 | 7.944915 | 0.043342 | -0.0031416 | 0 | 1.674444 | 1 | 80 | 150 | no_ion
6 | 6.317385 | 0.0437855 | -0.0031132 | 0 | 1.674444 | 1 | 80 | 150 | no_ion
6 | 5.008013 | 0.0442328 | -0.0030995 | 0 | 1.674444 | 1 | 80 | 150 | no_ion
6 | 3.945707 | 0.0447109 | -0.0030985 | 0 | 1.674444 | 1 | 80 | 150 | no_ion
6 | 3.158693 | 0.0451364 | -0.0030853 | 0 | 1.674444 | 1 | 80 | 150 | no_ion
6 | 2.504006 | 0.0455644 | -0.0030893 | 0 | 1.674444 | 1 | 80 | 150 | no_ion
6 | 1.998082 | 0.046067 | -0.0030655 | 0 | 1.674444 | 1 | 80 | 150 | no_ion
6 | 1.584686 | 0.0463869 | -0.0030718 | 0 | 1.674444 | 1 | 80 | 150 | no_ion
6 | 1.266892 | 0.0470193 | -0.0030481 | 0 | 1.674444 | 1 | 80 | 150 | no_ion
6 | 0.999041 | 0.0473505 | -0.0030522 | 0 | 1.674444 | 1 | 80 | 150 | no_ion
6 | 0.7923428 | 0.04793 | -0.002946 | 0 | 1.674444 | 1 | 80 | 150 | no_ion
6 | 0.6334459 | 0.0484401 | -0.0029838 | 0 | 1.674444 | 1 | 80 | 150 | no_ion
6 | 0.5040323 | 0.0488571 | -0.0028976 | 0 | 1.674444 | 1 | 80 | 150 | no_ion
6 | 0.400641 | 0.0493977 | -0.0027609 | 0 | 1.674444 | 1 | 80 | 150 | no_ion
6 | 0.316723 | 0.0495229 | -0.002534 | 0 | 1.674444 | 1 | 80 | 150 | no_ion
6 | 0.2520161 | 0.0502469 | -0.0027424 | 0 | 1.674444 | 1 | 80 | 150 | no_ion
6 | 0.2003205 | 0.0505055 | -0.0025152 | 0 | 1.674444 | 1 | 80 | 150 | no_ion
6 | 0.1588983 | 0.0509124 | -0.001978 | 0 | 1.674444 | 1 | 80 | 150 | no_ion
6 | 0.1260081 | 0.0513067 | -0.0021947 | 0 | 1.674444 | 1 | 80 | 150 | no_ion
6 | 0.1001603 | 0.0516818 | -0.0019011 | 0 | 1.674444 | 1 | 80 | 150 | no_ion
6 | 0.0794492 | 0.0520483 | -0.0014756 | 0 | 1.674444 | 1 | 80 | 150 | no_ion
6 | 0.0631739 | 0.0522538 | -0.001437 | 0 | 1.674444 | 1 | 80 | 150 | no_ion
6 | 0.0501337 | 0.0521618 | -0.0011114 | 0 | 1.674444 | 1 | 80 | 150 | no_ion
6 | 0.0398258 | 0.0527299 | -0.0007281 | 0 | 1.674444 | 1 | 80 | 150 | no_ion
6 | 0.0316296 | 0.0519252 | -0.0008187 | 0 | 1.674444 | 1 | 80 | 150 | no_ion
6 | 0.0251206 | 0.0525645 | -0.0005416 | 0 | 1.674444 | 1 | 80 | 150 | no_ion
6 | 0.0199553 | 0.052753 | -0.0005695 | 0 | 1.674444 | 1 | 80 | 150 | no_ion
6 | 0.0158522 | 0.0527511 | -0.0003712 | 0 | 1.674444 | 1 | 80 | 150 | no_ion
6 | 0.0125907 | 0.0528442 | -0.0004966 | 0 | 1.674444 | 1 | 80 | 150 | no_ion
6 | 0.0100011 | 0.0526896 | -0.0001368 | 0 | 1.674444 | 1 | 80 | 150 | no_ion