## Sheet1
Time(h) | Freq | Zreal | Zimag | ppm | mean_voltage | current | temperature | flow | Label
0 | 20015.62 | 0.0462781 | -0.0014795 | 0 | 2.066125 | 1 | 60 | 150 | no_ion
0 | 15890.62 | 0.0468565 | -0.0029084 | 0 | 2.066125 | 1 | 60 | 150 | no_ion
0 | 12609.38 | 0.0476414 | -0.0042812 | 0 | 2.066125 | 1 | 60 | 150 | no_ion
0 | 10078.13 | 0.04859 | -0.0055767 | 0 | 2.066125 | 1 | 60 | 150 | no_ion
0 | 8015.625 | 0.0497432 | -0.0068363 | 0 | 2.066125 | 1 | 60 | 150 | no_ion
0 | 6328.125 | 0.0512032 | -0.0080319 | 0 | 2.066125 | 1 | 60 | 150 | no_ion
0 | 5015.625 | 0.0528904 | -0.0090612 | 0 | 2.066125 | 1 | 60 | 150 | no_ion
0 | 3984.375 | 0.0547939 | -0.0098769 | 0 | 2.066125 | 1 | 60 | 150 | no_ion
0 | 3170.956 | 0.0568234 | -0.010418 | 0 | 2.066125 | 1 | 60 | 150 | no_ion
0 | 2527.573 | 0.0588887 | -0.0106931 | 0 | 2.066125 | 1 | 60 | 150 | no_ion
0 | 1976.103 | 0.0611267 | -0.0106509 | 0 | 2.066125 | 1 | 60 | 150 | no_ion
0 | 1577.524 | 0.063083 | -0.010385 | 0 | 2.066125 | 1 | 60 | 150 | no_ion
0 | 1265.625 | 0.0648415 | -0.0099591 | 0 | 2.066125 | 1 | 60 | 150 | no_ion
0 | 998.264 | 0.0665106 | -0.0093733 | 0 | 2.066125 | 1 | 60 | 150 | no_ion
0 | 796.875 | 0.0679117 | -0.008739 | 0 | 2.066125 | 1 | 60 | 150 | no_ion
0 | 627.7902 | 0.0692691 | -0.0080923 | 0 | 2.066125 | 1 | 60 | 150 | no_ion
0 | 505.5147 | 0.0703226 | -0.0075271 | 0 | 2.066125 | 1 | 60 | 150 | no_ion
0 | 397.9953 | 0.0713602 | -0.006934 | 0 | 2.066125 | 1 | 60 | 150 | no_ion
0 | 315.5048 | 0.0722614 | -0.0064055 | 0 | 2.066125 | 1 | 60 | 150 | no_ion
0 | 252.4038 | 0.0730402 | -0.0059554 | 0 | 2.066125 | 1 | 60 | 150 | no_ion
0 | 198.6229 | 0.0737929 | -0.0055287 | 0 | 2.066125 | 1 | 60 | 150 | no_ion
0 | 158.3615 | 0.0744567 | -0.0051968 | 0 | 2.066125 | 1 | 60 | 150 | no_ion
0 | 125.558 | 0.0750504 | -0.0049193 | 0 | 2.066125 | 1 | 60 | 150 | no_ion
0 | 100.4464 | 0.075596 | -0.004726 | 0 | 2.066125 | 1 | 60 | 150 | no_ion
0 | 79.00281 | 0.0761838 | -0.004601 | 0 | 2.066125 | 1 | 60 | 150 | no_ion
0 | 63.3446 | 0.0767163 | -0.0045534 | 0 | 2.066125 | 1 | 60 | 150 | no_ion
0 | 50.22321 | 0.0772729 | -0.0045905 | 0 | 2.066125 | 1 | 60 | 150 | no_ion
0 | 38.42213 | 0.0779426 | -0.0046436 | 0 | 2.066125 | 1 | 60 | 150 | no_ion
0 | 31.25 | 0.0785346 | -0.0047361 | 0 | 2.066125 | 1 | 60 | 150 | no_ion
0 | 24.93351 | 0.0792222 | -0.0048678 | 0 | 2.066125 | 1 | 60 | 150 | no_ion
0 | 19.86229 | 0.0800242 | -0.0049871 | 0 | 2.066125 | 1 | 60 | 150 | no_ion
0 | 15.625 | 0.080854 | -0.0051124 | 0 | 2.066125 | 1 | 60 | 150 | no_ion
0 | 12.40079 | 0.081653 | -0.0051756 | 0 | 2.066125 | 1 | 60 | 150 | no_ion
0 | 9.93114 | 0.0825098 | -0.0052118 | 0 | 2.066125 | 1 | 60 | 150 | no_ion
0 | 7.944915 | 0.0833062 | -0.0051655 | 0 | 2.066125 | 1 | 60 | 150 | no_ion
0 | 6.317385 | 0.0840717 | -0.0051307 | 0 | 2.066125 | 1 | 60 | 150 | no_ion
0 | 5.008013 | 0.0848546 | -0.00505 | 0 | 2.066125 | 1 | 60 | 150 | no_ion
0 | 3.945707 | 0.0856037 | -0.0049163 | 0 | 2.066125 | 1 | 60 | 150 | no_ion
0 | 3.158693 | 0.0863771 | -0.0047944 | 0 | 2.066125 | 1 | 60 | 150 | no_ion
0 | 2.504006 | 0.0871084 | -0.0046318 | 0 | 2.066125 | 1 | 60 | 150 | no_ion
0 | 1.998082 | 0.0877743 | -0.0045297 | 0 | 2.066125 | 1 | 60 | 150 | no_ion
0 | 1.584686 | 0.0885229 | -0.0043097 | 0 | 2.066125 | 1 | 60 | 150 | no_ion
0 | 1.266892 | 0.0891349 | -0.0041068 | 0 | 2.066125 | 1 | 60 | 150 | no_ion
0 | 0.999041 | 0.0899244 | -0.0040476 | 0 | 2.066125 | 1 | 60 | 150 | no_ion
0 | 0.7923428 | 0.0904469 | -0.0038628 | 0 | 2.066125 | 1 | 60 | 150 | no_ion
0 | 0.6334459 | 0.0909504 | -0.0038198 | 0 | 2.066125 | 1 | 60 | 150 | no_ion
0 | 0.5040323 | 0.0915266 | -0.0037188 | 0 | 2.066125 | 1 | 60 | 150 | no_ion
0 | 0.400641 | 0.0922578 | -0.0033445 | 0 | 2.066125 | 1 | 60 | 150 | no_ion
0 | 0.316723 | 0.0926608 | -0.0029487 | 0 | 2.066125 | 1 | 60 | 150 | no_ion
0 | 0.2520161 | 0.0932806 | -0.002874 | 0 | 2.066125 | 1 | 60 | 150 | no_ion
0 | 0.2003205 | 0.094129 | -0.002441 | 0 | 2.066125 | 1 | 60 | 150 | no_ion
0 | 0.1588983 | 0.0944943 | -0.0023066 | 0 | 2.066125 | 1 | 60 | 150 | no_ion
0 | 0.1260081 | 0.0948806 | -0.0018918 | 0 | 2.066125 | 1 | 60 | 150 | no_ion
0 | 0.1001603 | 0.0949241 | -0.0015136 | 0 | 2.066125 | 1 | 60 | 150 | no_ion
0 | 0.0794492 | 0.0951632 | -0.0008275 | 0 | 2.066125 | 1 | 60 | 150 | no_ion
0 | 0.0631739 | 0.095167 | -0.0005562 | 0 | 2.066125 | 1 | 60 | 150 | no_ion
0 | 0.0501337 | 0.095002 | -9.245514e-05 | 0 | 2.066125 | 1 | 60 | 150 | no_ion
0 | 0.0398258 | 0.0948989 | 7.161076e-05 | 0 | 2.066125 | 1 | 60 | 150 | no_ion
0 | 0.0316296 | 0.0949016 | 0.0002104 | 0 | 2.066125 | 1 | 60 | 150 | no_ion
0 | 0.0251206 | 0.0940682 | 0.0001567 | 0 | 2.066125 | 1 | 60 | 150 | no_ion
0 | 0.0199553 | 0.0940133 | 0.0002674 | 0 | 2.066125 | 1 | 60 | 150 | no_ion
0 | 0.0158522 | 0.0939437 | 0.000282 | 0 | 2.066125 | 1 | 60 | 150 | no_ion
0 | 0.0125907 | 0.093576 | 0.0001796 | 0 | 2.066125 | 1 | 60 | 150 | no_ion
0 | 0.0100011 | 0.0934171 | -1.492571e-05 | 0 | 2.066125 | 1 | 60 | 150 | no_ion
2 | 20015.62 | 0.0480653 | -0.001833 | 0 | 2.096669 | 1 | 60 | 150 | no_ion
2 | 15890.62 | 0.0487356 | -0.0032214 | 0 | 2.096669 | 1 | 60 | 150 | no_ion
2 | 12609.38 | 0.0495787 | -0.0045615 | 0 | 2.096669 | 1 | 60 | 150 | no_ion
2 | 10078.13 | 0.0505993 | -0.0058124 | 0 | 2.096669 | 1 | 60 | 150 | no_ion
2 | 8015.625 | 0.051794 | -0.0070019 | 0 | 2.096669 | 1 | 60 | 150 | no_ion
2 | 6328.125 | 0.0533139 | -0.0081185 | 0 | 2.096669 | 1 | 60 | 150 | no_ion
2 | 5015.625 | 0.0550001 | -0.0090579 | 0 | 2.096669 | 1 | 60 | 150 | no_ion
2 | 3984.375 | 0.0568673 | -0.0097904 | 0 | 2.096669 | 1 | 60 | 150 | no_ion
2 | 3170.956 | 0.0588414 | -0.0102659 | 0 | 2.096669 | 1 | 60 | 150 | no_ion
2 | 2527.573 | 0.0608461 | -0.0104662 | 0 | 2.096669 | 1 | 60 | 150 | no_ion
2 | 1976.103 | 0.0629979 | -0.0104396 | 0 | 2.096669 | 1 | 60 | 150 | no_ion
2 | 1577.524 | 0.06483 | -0.0102137 | 0 | 2.096669 | 1 | 60 | 150 | no_ion
2 | 1265.625 | 0.0665285 | -0.0098168 | 0 | 2.096669 | 1 | 60 | 150 | no_ion
2 | 998.264 | 0.06819 | -0.0093186 | 0 | 2.096669 | 1 | 60 | 150 | no_ion
2 | 796.875 | 0.0696109 | -0.0087861 | 0 | 2.096669 | 1 | 60 | 150 | no_ion
2 | 627.7902 | 0.070976 | -0.0082345 | 0 | 2.096669 | 1 | 60 | 150 | no_ion
2 | 505.5147 | 0.0720876 | -0.0077242 | 0 | 2.096669 | 1 | 60 | 150 | no_ion
2 | 397.9953 | 0.0731862 | -0.0072059 | 0 | 2.096669 | 1 | 60 | 150 | no_ion
2 | 315.5048 | 0.0741437 | -0.0067493 | 0 | 2.096669 | 1 | 60 | 150 | no_ion
2 | 252.4038 | 0.0749504 | -0.0063635 | 0 | 2.096669 | 1 | 60 | 150 | no_ion
2 | 198.6229 | 0.0757787 | -0.0060124 | 0 | 2.096669 | 1 | 60 | 150 | no_ion
2 | 158.3615 | 0.0765276 | -0.0057587 | 0 | 2.096669 | 1 | 60 | 150 | no_ion
2 | 125.558 | 0.0772235 | -0.0055619 | 0 | 2.096669 | 1 | 60 | 150 | no_ion
2 | 100.4464 | 0.0778549 | -0.0054448 | 0 | 2.096669 | 1 | 60 | 150 | no_ion
2 | 79.00281 | 0.0785326 | -0.0054121 | 0 | 2.096669 | 1 | 60 | 150 | no_ion
2 | 63.3446 | 0.0792059 | -0.0054469 | 0 | 2.096669 | 1 | 60 | 150 | no_ion
2 | 50.22321 | 0.0799177 | -0.0055578 | 0 | 2.096669 | 1 | 60 | 150 | no_ion
2 | 38.42213 | 0.0808275 | -0.0056962 | 0 | 2.096669 | 1 | 60 | 150 | no_ion
2 | 31.25 | 0.0815626 | -0.0058202 | 0 | 2.096669 | 1 | 60 | 150 | no_ion
2 | 24.93351 | 0.082442 | -0.0059687 | 0 | 2.096669 | 1 | 60 | 150 | no_ion
2 | 19.86229 | 0.0835148 | -0.0060962 | 0 | 2.096669 | 1 | 60 | 150 | no_ion
2 | 15.625 | 0.084507 | -0.0062088 | 0 | 2.096669 | 1 | 60 | 150 | no_ion
2 | 12.40079 | 0.0854667 | -0.0062856 | 0 | 2.096669 | 1 | 60 | 150 | no_ion
2 | 9.93114 | 0.0864321 | -0.0063113 | 0 | 2.096669 | 1 | 60 | 150 | no_ion
2 | 7.944915 | 0.0874299 | -0.00629 | 0 | 2.096669 | 1 | 60 | 150 | no_ion
2 | 6.317385 | 0.0884582 | -0.0062454 | 0 | 2.096669 | 1 | 60 | 150 | no_ion
2 | 5.008013 | 0.0894415 | -0.0061838 | 0 | 2.096669 | 1 | 60 | 150 | no_ion
2 | 3.945707 | 0.0903831 | -0.0060749 | 0 | 2.096669 | 1 | 60 | 150 | no_ion
2 | 3.158693 | 0.0912832 | -0.0060109 | 0 | 2.096669 | 1 | 60 | 150 | no_ion
2 | 2.504006 | 0.092257 | -0.0058468 | 0 | 2.096669 | 1 | 60 | 150 | no_ion
2 | 1.998082 | 0.0930507 | -0.0058229 | 0 | 2.096669 | 1 | 60 | 150 | no_ion
2 | 1.584686 | 0.0940185 | -0.0056545 | 0 | 2.096669 | 1 | 60 | 150 | no_ion
2 | 1.266892 | 0.0948155 | -0.0055336 | 0 | 2.096669 | 1 | 60 | 150 | no_ion
2 | 0.999041 | 0.0957679 | -0.0055091 | 0 | 2.096669 | 1 | 60 | 150 | no_ion
2 | 0.7923428 | 0.0966277 | -0.0052592 | 0 | 2.096669 | 1 | 60 | 150 | no_ion
2 | 0.6334459 | 0.0976889 | -0.0052723 | 0 | 2.096669 | 1 | 60 | 150 | no_ion
2 | 0.5040323 | 0.0983442 | -0.0049985 | 0 | 2.096669 | 1 | 60 | 150 | no_ion
2 | 0.400641 | 0.0990719 | -0.0044209 | 0 | 2.096669 | 1 | 60 | 150 | no_ion
2 | 0.316723 | 0.0999643 | -0.0042544 | 0 | 2.096669 | 1 | 60 | 150 | no_ion
2 | 0.2520161 | 0.1007662 | -0.0040308 | 0 | 2.096669 | 1 | 60 | 150 | no_ion
2 | 0.2003205 | 0.1015744 | -0.0036354 | 0 | 2.096669 | 1 | 60 | 150 | no_ion
2 | 0.1588983 | 0.1020328 | -0.0033963 | 0 | 2.096669 | 1 | 60 | 150 | no_ion
2 | 0.1260081 | 0.1023343 | -0.0027241 | 0 | 2.096669 | 1 | 60 | 150 | no_ion
2 | 0.1001603 | 0.1029425 | -0.0023085 | 0 | 2.096669 | 1 | 60 | 150 | no_ion
2 | 0.0794492 | 0.1030951 | -0.0016143 | 0 | 2.096669 | 1 | 60 | 150 | no_ion
2 | 0.0631739 | 0.1032387 | -0.0010874 | 0 | 2.096669 | 1 | 60 | 150 | no_ion
2 | 0.0501337 | 0.103129 | -0.0004875 | 0 | 2.096669 | 1 | 60 | 150 | no_ion
2 | 0.0398258 | 0.1028043 | -0.0004401 | 0 | 2.096669 | 1 | 60 | 150 | no_ion
2 | 0.0316296 | 0.1025869 | 0.0002051 | 0 | 2.096669 | 1 | 60 | 150 | no_ion
2 | 0.0251206 | 0.1018123 | -0.0005065 | 0 | 2.096669 | 1 | 60 | 150 | no_ion
2 | 0.0199553 | 0.1015953 | -2.422239e-05 | 0 | 2.096669 | 1 | 60 | 150 | no_ion
2 | 0.0158522 | 0.1013231 | -0.0001953 | 0 | 2.096669 | 1 | 60 | 150 | no_ion
2 | 0.0125907 | 0.1009451 | -0.0003013 | 0 | 2.096669 | 1 | 60 | 150 | no_ion
2 | 0.0100011 | 0.1007254 | -0.0005363 | 0 | 2.096669 | 1 | 60 | 150 | no_ion
4 | 20015.62 | 0.0498921 | -0.0021776 | 0 | 2.118939 | 1 | 60 | 150 | no_ion
4 | 15890.62 | 0.050601 | -0.0035476 | 0 | 2.118939 | 1 | 60 | 150 | no_ion
4 | 12609.38 | 0.0515079 | -0.0048452 | 0 | 2.118939 | 1 | 60 | 150 | no_ion
4 | 10078.13 | 0.0525851 | -0.0060257 | 0 | 2.118939 | 1 | 60 | 150 | no_ion
4 | 8015.625 | 0.0538351 | -0.0071896 | 0 | 2.118939 | 1 | 60 | 150 | no_ion
4 | 6328.125 | 0.0553433 | -0.0082414 | 0 | 2.118939 | 1 | 60 | 150 | no_ion
4 | 5015.625 | 0.0570551 | -0.0091195 | 0 | 2.118939 | 1 | 60 | 150 | no_ion
4 | 3984.375 | 0.058928 | -0.0097843 | 0 | 2.118939 | 1 | 60 | 150 | no_ion
4 | 3170.956 | 0.0608514 | -0.0102173 | 0 | 2.118939 | 1 | 60 | 150 | no_ion
4 | 2527.573 | 0.0627775 | -0.010412 | 0 | 2.118939 | 1 | 60 | 150 | no_ion
4 | 1976.103 | 0.0648814 | -0.0103785 | 0 | 2.118939 | 1 | 60 | 150 | no_ion
4 | 1577.524 | 0.066695 | -0.0101594 | 0 | 2.118939 | 1 | 60 | 150 | no_ion
4 | 1265.625 | 0.0683497 | -0.0098411 | 0 | 2.118939 | 1 | 60 | 150 | no_ion
4 | 998.264 | 0.0700086 | -0.0093844 | 0 | 2.118939 | 1 | 60 | 150 | no_ion
4 | 796.875 | 0.0714201 | -0.0089165 | 0 | 2.118939 | 1 | 60 | 150 | no_ion
4 | 627.7902 | 0.0727814 | -0.0084069 | 0 | 2.118939 | 1 | 60 | 150 | no_ion
4 | 505.5147 | 0.0739265 | -0.0079579 | 0 | 2.118939 | 1 | 60 | 150 | no_ion
4 | 397.9953 | 0.0750834 | -0.0074905 | 0 | 2.118939 | 1 | 60 | 150 | no_ion
4 | 315.5048 | 0.0760953 | -0.0070819 | 0 | 2.118939 | 1 | 60 | 150 | no_ion
4 | 252.4038 | 0.0769891 | -0.0067461 | 0 | 2.118939 | 1 | 60 | 150 | no_ion
4 | 198.6229 | 0.0778936 | -0.0064517 | 0 | 2.118939 | 1 | 60 | 150 | no_ion
4 | 158.3615 | 0.0786635 | -0.006242 | 0 | 2.118939 | 1 | 60 | 150 | no_ion
4 | 125.558 | 0.0794603 | -0.0061161 | 0 | 2.118939 | 1 | 60 | 150 | no_ion
4 | 100.4464 | 0.0801782 | -0.0060624 | 0 | 2.118939 | 1 | 60 | 150 | no_ion
4 | 79.00281 | 0.0810171 | -0.0060986 | 0 | 2.118939 | 1 | 60 | 150 | no_ion
4 | 63.3446 | 0.0817636 | -0.0061957 | 0 | 2.118939 | 1 | 60 | 150 | no_ion
4 | 50.22321 | 0.0826147 | -0.0063514 | 0 | 2.118939 | 1 | 60 | 150 | no_ion
4 | 38.42213 | 0.0836915 | -0.0065589 | 0 | 2.118939 | 1 | 60 | 150 | no_ion
4 | 31.25 | 0.0845496 | -0.006713 | 0 | 2.118939 | 1 | 60 | 150 | no_ion
4 | 24.93351 | 0.085567 | -0.0068794 | 0 | 2.118939 | 1 | 60 | 150 | no_ion
4 | 19.86229 | 0.0867992 | -0.0070317 | 0 | 2.118939 | 1 | 60 | 150 | no_ion
4 | 15.625 | 0.0879725 | -0.0071598 | 0 | 2.118939 | 1 | 60 | 150 | no_ion
4 | 12.40079 | 0.08905 | -0.0072055 | 0 | 2.118939 | 1 | 60 | 150 | no_ion
4 | 9.93114 | 0.0901212 | -0.0072477 | 0 | 2.118939 | 1 | 60 | 150 | no_ion
4 | 7.944915 | 0.09127 | -0.007246 | 0 | 2.118939 | 1 | 60 | 150 | no_ion
4 | 6.317385 | 0.0924059 | -0.0071982 | 0 | 2.118939 | 1 | 60 | 150 | no_ion
4 | 5.008013 | 0.0934193 | -0.0071526 | 0 | 2.118939 | 1 | 60 | 150 | no_ion
4 | 3.945707 | 0.0946024 | -0.0071143 | 0 | 2.118939 | 1 | 60 | 150 | no_ion
4 | 3.158693 | 0.0956708 | -0.0070202 | 0 | 2.118939 | 1 | 60 | 150 | no_ion
4 | 2.504006 | 0.0967318 | -0.0068794 | 0 | 2.118939 | 1 | 60 | 150 | no_ion
4 | 1.998082 | 0.0977138 | -0.0068611 | 0 | 2.118939 | 1 | 60 | 150 | no_ion
4 | 1.584686 | 0.0988362 | -0.0067706 | 0 | 2.118939 | 1 | 60 | 150 | no_ion
4 | 1.266892 | 0.0999377 | -0.006753 | 0 | 2.118939 | 1 | 60 | 150 | no_ion
4 | 0.999041 | 0.1008684 | -0.0065916 | 0 | 2.118939 | 1 | 60 | 150 | no_ion
4 | 0.7923428 | 0.1022141 | -0.0066141 | 0 | 2.118939 | 1 | 60 | 150 | no_ion
4 | 0.6334459 | 0.1033444 | -0.0063194 | 0 | 2.118939 | 1 | 60 | 150 | no_ion
4 | 0.5040323 | 0.1041318 | -0.0060699 | 0 | 2.118939 | 1 | 60 | 150 | no_ion
4 | 0.400641 | 0.1048966 | -0.0058675 | 0 | 2.118939 | 1 | 60 | 150 | no_ion
4 | 0.316723 | 0.1062028 | -0.0055177 | 0 | 2.118939 | 1 | 60 | 150 | no_ion
4 | 0.2520161 | 0.1071166 | -0.0052076 | 0 | 2.118939 | 1 | 60 | 150 | no_ion
4 | 0.2003205 | 0.1081439 | -0.0046977 | 0 | 2.118939 | 1 | 60 | 150 | no_ion
4 | 0.1588983 | 0.1086724 | -0.0039833 | 0 | 2.118939 | 1 | 60 | 150 | no_ion
4 | 0.1260081 | 0.1094227 | -0.0034035 | 0 | 2.118939 | 1 | 60 | 150 | no_ion
4 | 0.1001603 | 0.1098284 | -0.0028515 | 0 | 2.118939 | 1 | 60 | 150 | no_ion
4 | 0.0794492 | 0.1098143 | -0.0022117 | 0 | 2.118939 | 1 | 60 | 150 | no_ion
4 | 0.0631739 | 0.1098279 | -0.0017465 | 0 | 2.118939 | 1 | 60 | 150 | no_ion
4 | 0.0501337 | 0.1096478 | -0.0010806 | 0 | 2.118939 | 1 | 60 | 150 | no_ion
4 | 0.0398258 | 0.1092506 | -0.0009981 | 0 | 2.118939 | 1 | 60 | 150 | no_ion
4 | 0.0316296 | 0.108849 | -0.0006397 | 0 | 2.118939 | 1 | 60 | 150 | no_ion
4 | 0.0251206 | 0.108399 | -0.0006266 | 0 | 2.118939 | 1 | 60 | 150 | no_ion
4 | 0.0199553 | 0.1083235 | -0.0005288 | 0 | 2.118939 | 1 | 60 | 150 | no_ion
4 | 0.0158522 | 0.1074139 | -0.0003527 | 0 | 2.118939 | 1 | 60 | 150 | no_ion
4 | 0.0125907 | 0.1070917 | -0.0006191 | 0 | 2.118939 | 1 | 60 | 150 | no_ion
4 | 0.0100011 | 0.1066663 | -0.0007463 | 0 | 2.118939 | 1 | 60 | 150 | no_ion
6 | 20015.62 | 0.0515843 | -0.0025349 | 0 | 2.13929 | 1 | 60 | 150 | no_ion
6 | 15890.62 | 0.0524142 | -0.00386 | 0 | 2.13929 | 1 | 60 | 150 | no_ion
6 | 12609.38 | 0.0533253 | -0.00512 | 0 | 2.13929 | 1 | 60 | 150 | no_ion
6 | 10078.13 | 0.0544445 | -0.0062713 | 0 | 2.13929 | 1 | 60 | 150 | no_ion
6 | 8015.625 | 0.05577 | -0.0073501 | 0 | 2.13929 | 1 | 60 | 150 | no_ion
6 | 6328.125 | 0.0572995 | -0.0083666 | 0 | 2.13929 | 1 | 60 | 150 | no_ion
6 | 5015.625 | 0.0590063 | -0.009198 | 0 | 2.13929 | 1 | 60 | 150 | no_ion
6 | 3984.375 | 0.060831 | -0.0098138 | 0 | 2.13929 | 1 | 60 | 150 | no_ion
6 | 3170.956 | 0.0627458 | -0.0102313 | 0 | 2.13929 | 1 | 60 | 150 | no_ion
6 | 2527.573 | 0.0646913 | -0.0103944 | 0 | 2.13929 | 1 | 60 | 150 | no_ion
6 | 1976.103 | 0.0667458 | -0.0103848 | 0 | 2.13929 | 1 | 60 | 150 | no_ion
6 | 1577.524 | 0.0685659 | -0.0102032 | 0 | 2.13929 | 1 | 60 | 150 | no_ion
6 | 1265.625 | 0.0702232 | -0.0098998 | 0 | 2.13929 | 1 | 60 | 150 | no_ion
6 | 998.264 | 0.0718842 | -0.0094831 | 0 | 2.13929 | 1 | 60 | 150 | no_ion
6 | 796.875 | 0.0733297 | -0.0090759 | 0 | 2.13929 | 1 | 60 | 150 | no_ion
6 | 627.7902 | 0.0746942 | -0.0085999 | 0 | 2.13929 | 1 | 60 | 150 | no_ion
6 | 505.5147 | 0.0759067 | -0.0081895 | 0 | 2.13929 | 1 | 60 | 150 | no_ion
6 | 397.9953 | 0.0770578 | -0.0077591 | 0 | 2.13929 | 1 | 60 | 150 | no_ion
6 | 315.5048 | 0.0781084 | -0.0073861 | 0 | 2.13929 | 1 | 60 | 150 | no_ion
6 | 252.4038 | 0.0790511 | -0.0070859 | 0 | 2.13929 | 1 | 60 | 150 | no_ion
6 | 198.6229 | 0.0800139 | -0.0068381 | 0 | 2.13929 | 1 | 60 | 150 | no_ion
6 | 158.3615 | 0.0808461 | -0.0066673 | 0 | 2.13929 | 1 | 60 | 150 | no_ion
6 | 125.558 | 0.0816635 | -0.0065863 | 0 | 2.13929 | 1 | 60 | 150 | no_ion
6 | 100.4464 | 0.0824693 | -0.0065829 | 0 | 2.13929 | 1 | 60 | 150 | no_ion
6 | 79.00281 | 0.083362 | -0.0066781 | 0 | 2.13929 | 1 | 60 | 150 | no_ion
6 | 63.3446 | 0.0842162 | -0.0068094 | 0 | 2.13929 | 1 | 60 | 150 | no_ion
6 | 50.22321 | 0.0851745 | -0.006981 | 0 | 2.13929 | 1 | 60 | 150 | no_ion
6 | 38.42213 | 0.0863654 | -0.0072595 | 0 | 2.13929 | 1 | 60 | 150 | no_ion
6 | 31.25 | 0.0873335 | -0.0074258 | 0 | 2.13929 | 1 | 60 | 150 | no_ion
6 | 24.93351 | 0.0884991 | -0.0076126 | 0 | 2.13929 | 1 | 60 | 150 | no_ion
6 | 19.86229 | 0.0898073 | -0.0077912 | 0 | 2.13929 | 1 | 60 | 150 | no_ion
6 | 15.625 | 0.0910848 | -0.0079158 | 0 | 2.13929 | 1 | 60 | 150 | no_ion
6 | 12.40079 | 0.092398 | -0.0079685 | 0 | 2.13929 | 1 | 60 | 150 | no_ion
6 | 9.93114 | 0.0935283 | -0.0080073 | 0 | 2.13929 | 1 | 60 | 150 | no_ion
6 | 7.944915 | 0.0947547 | -0.0080522 | 0 | 2.13929 | 1 | 60 | 150 | no_ion
6 | 6.317385 | 0.095984 | -0.0080028 | 0 | 2.13929 | 1 | 60 | 150 | no_ion
6 | 5.008013 | 0.0972597 | -0.007965 | 0 | 2.13929 | 1 | 60 | 150 | no_ion
6 | 3.945707 | 0.0984876 | -0.0079474 | 0 | 2.13929 | 1 | 60 | 150 | no_ion
6 | 3.158693 | 0.0997524 | -0.0078678 | 0 | 2.13929 | 1 | 60 | 150 | no_ion
6 | 2.504006 | 0.1009386 | -0.007837 | 0 | 2.13929 | 1 | 60 | 150 | no_ion
6 | 1.998082 | 0.1021133 | -0.0078909 | 0 | 2.13929 | 1 | 60 | 150 | no_ion
6 | 1.584686 | 0.1033607 | -0.007807 | 0 | 2.13929 | 1 | 60 | 150 | no_ion
6 | 1.266892 | 0.1044814 | -0.0076874 | 0 | 2.13929 | 1 | 60 | 150 | no_ion
6 | 0.999041 | 0.1056657 | -0.0075384 | 0 | 2.13929 | 1 | 60 | 150 | no_ion
6 | 0.7923428 | 0.1071209 | -0.0073377 | 0 | 2.13929 | 1 | 60 | 150 | no_ion
6 | 0.6334459 | 0.1083958 | -0.0073759 | 0 | 2.13929 | 1 | 60 | 150 | no_ion
6 | 0.5040323 | 0.1093596 | -0.0069746 | 0 | 2.13929 | 1 | 60 | 150 | no_ion
6 | 0.400641 | 0.1106334 | -0.0067141 | 0 | 2.13929 | 1 | 60 | 150 | no_ion
6 | 0.316723 | 0.1117819 | -0.006257 | 0 | 2.13929 | 1 | 60 | 150 | no_ion
6 | 0.2520161 | 0.1128442 | -0.0060235 | 0 | 2.13929 | 1 | 60 | 150 | no_ion
6 | 0.2003205 | 0.1137608 | -0.0051986 | 0 | 2.13929 | 1 | 60 | 150 | no_ion
6 | 0.1588983 | 0.1144902 | -0.0043373 | 0 | 2.13929 | 1 | 60 | 150 | no_ion
6 | 0.1260081 | 0.1153726 | -0.0039392 | 0 | 2.13929 | 1 | 60 | 150 | no_ion
6 | 0.1001603 | 0.1158831 | -0.0033412 | 0 | 2.13929 | 1 | 60 | 150 | no_ion
6 | 0.0794492 | 0.1157975 | -0.0028766 | 0 | 2.13929 | 1 | 60 | 150 | no_ion
6 | 0.0631739 | 0.1159591 | -0.0020538 | 0 | 2.13929 | 1 | 60 | 150 | no_ion
6 | 0.0501337 | 0.1160572 | -0.0013198 | 0 | 2.13929 | 1 | 60 | 150 | no_ion
6 | 0.0398258 | 0.1152022 | -0.0012717 | 0 | 2.13929 | 1 | 60 | 150 | no_ion
6 | 0.0316296 | 0.1142817 | -0.000829 | 0 | 2.13929 | 1 | 60 | 150 | no_ion
6 | 0.0251206 | 0.1142216 | -0.0004832 | 0 | 2.13929 | 1 | 60 | 150 | no_ion
6 | 0.0199553 | 0.1134822 | -0.0008262 | 0 | 2.13929 | 1 | 60 | 150 | no_ion
6 | 0.0158522 | 0.1125869 | -0.0006617 | 0 | 2.13929 | 1 | 60 | 150 | no_ion
6 | 0.0125907 | 0.1121669 | -0.0011793 | 0 | 2.13929 | 1 | 60 | 150 | no_ion
6 | 0.0100011 | 0.1118918 | -0.0014166 | 0 | 2.13929 | 1 | 60 | 150 | no_ion