## Sheet1
Time(h) | Freq | Zreal | Zimag | ppm | mean_voltage | current | temperature | flow | Label
0 | 20015.62 | 0.0682814 | -0.0168795 | 10 | 2.139467 | 1 | 60 | 150 | Ca2+_ion
0 | 15890.62 | 0.0710039 | -0.0186895 | 10 | 2.139467 | 1 | 60 | 150 | Ca2+_ion
0 | 12609.38 | 0.0738376 | -0.0204778 | 10 | 2.139467 | 1 | 60 | 150 | Ca2+_ion
0 | 10078.13 | 0.0766555 | -0.0221779 | 10 | 2.139467 | 1 | 60 | 150 | Ca2+_ion
0 | 8015.625 | 0.0796032 | -0.0238601 | 10 | 2.139467 | 1 | 60 | 150 | Ca2+_ion
0 | 6328.125 | 0.0828364 | -0.025775 | 10 | 2.139467 | 1 | 60 | 150 | Ca2+_ion
0 | 5015.625 | 0.0861891 | -0.027782 | 10 | 2.139467 | 1 | 60 | 150 | Ca2+_ion
0 | 3984.375 | 0.0896453 | -0.029815 | 10 | 2.139467 | 1 | 60 | 150 | Ca2+_ion
0 | 3170.956 | 0.0931781 | -0.0318844 | 10 | 2.139467 | 1 | 60 | 150 | Ca2+_ion
0 | 2527.573 | 0.0970441 | -0.0342811 | 10 | 2.139467 | 1 | 60 | 150 | Ca2+_ion
0 | 1976.103 | 0.1014505 | -0.0370038 | 10 | 2.139467 | 1 | 60 | 150 | Ca2+_ion
0 | 1577.524 | 0.1056546 | -0.0395496 | 10 | 2.139467 | 1 | 60 | 150 | Ca2+_ion
0 | 1265.625 | 0.1101288 | -0.0423563 | 10 | 2.139467 | 1 | 60 | 150 | Ca2+_ion
0 | 998.264 | 0.1154398 | -0.0457037 | 10 | 2.139467 | 1 | 60 | 150 | Ca2+_ion
0 | 796.875 | 0.1208554 | -0.0490793 | 10 | 2.139467 | 1 | 60 | 150 | Ca2+_ion
0 | 627.7902 | 0.1268063 | -0.0527316 | 10 | 2.139467 | 1 | 60 | 150 | Ca2+_ion
0 | 505.5147 | 0.1328412 | -0.0563987 | 10 | 2.139467 | 1 | 60 | 150 | Ca2+_ion
0 | 397.9953 | 0.1399367 | -0.0605918 | 10 | 2.139467 | 1 | 60 | 150 | Ca2+_ion
0 | 315.5048 | 0.1472533 | -0.0647927 | 10 | 2.139467 | 1 | 60 | 150 | Ca2+_ion
0 | 252.4038 | 0.1546698 | -0.0689501 | 10 | 2.139467 | 1 | 60 | 150 | Ca2+_ion
0 | 198.6229 | 0.1631976 | -0.0735936 | 10 | 2.139467 | 1 | 60 | 150 | Ca2+_ion
0 | 158.3615 | 0.1709392 | -0.0777 | 10 | 2.139467 | 1 | 60 | 150 | Ca2+_ion
0 | 125.558 | 0.1803604 | -0.0823168 | 10 | 2.139467 | 1 | 60 | 150 | Ca2+_ion
0 | 100.4464 | 0.1886165 | -0.0863285 | 10 | 2.139467 | 1 | 60 | 150 | Ca2+_ion
0 | 79.00281 | 0.197813 | -0.0905824 | 10 | 2.139467 | 1 | 60 | 150 | Ca2+_ion
0 | 63.3446 | 0.2067838 | -0.0944342 | 10 | 2.139467 | 1 | 60 | 150 | Ca2+_ion
0 | 50.22321 | 0.2166966 | -0.098238 | 10 | 2.139467 | 1 | 60 | 150 | Ca2+_ion
0 | 38.42213 | 0.2302639 | -0.1025951 | 10 | 2.139467 | 1 | 60 | 150 | Ca2+_ion
0 | 31.25 | 0.2388501 | -0.1056266 | 10 | 2.139467 | 1 | 60 | 150 | Ca2+_ion
0 | 24.93351 | 0.2500161 | -0.1094628 | 10 | 2.139467 | 1 | 60 | 150 | Ca2+_ion
0 | 19.86229 | 0.259782 | -0.107192 | 10 | 2.139467 | 1 | 60 | 150 | Ca2+_ion
0 | 15.625 | 0.2753137 | -0.1124399 | 10 | 2.139467 | 1 | 60 | 150 | Ca2+_ion
0 | 12.40079 | 0.2848554 | -0.1142408 | 10 | 2.139467 | 1 | 60 | 150 | Ca2+_ion
0 | 9.93114 | 0.291844 | -0.115858 | 10 | 2.139467 | 1 | 60 | 150 | Ca2+_ion
0 | 7.944915 | 0.3006735 | -0.1170966 | 10 | 2.139467 | 1 | 60 | 150 | Ca2+_ion
0 | 6.317385 | 0.3075842 | -0.1184432 | 10 | 2.139467 | 1 | 60 | 150 | Ca2+_ion
0 | 5.008013 | 0.3160556 | -0.1192684 | 10 | 2.139467 | 1 | 60 | 150 | Ca2+_ion
0 | 3.945707 | 0.3253437 | -0.1193782 | 10 | 2.139467 | 1 | 60 | 150 | Ca2+_ion
0 | 3.158693 | 0.3340133 | -0.1188826 | 10 | 2.139467 | 1 | 60 | 150 | Ca2+_ion
0 | 2.504006 | 0.343043 | -0.1172674 | 10 | 2.139467 | 1 | 60 | 150 | Ca2+_ion
0 | 1.998082 | 0.3474798 | -0.1142116 | 10 | 2.139467 | 1 | 60 | 150 | Ca2+_ion
0 | 1.584686 | 0.3586203 | -0.1119596 | 10 | 2.139467 | 1 | 60 | 150 | Ca2+_ion
0 | 1.266892 | 0.368293 | -0.1088964 | 10 | 2.139467 | 1 | 60 | 150 | Ca2+_ion
0 | 0.999041 | 0.378998 | -0.1037732 | 10 | 2.139467 | 1 | 60 | 150 | Ca2+_ion
0 | 0.7923428 | 0.3882406 | -0.099148 | 10 | 2.139467 | 1 | 60 | 150 | Ca2+_ion
0 | 0.6334459 | 0.3962969 | -0.0949275 | 10 | 2.139467 | 1 | 60 | 150 | Ca2+_ion
0 | 0.5040323 | 0.4043959 | -0.0908505 | 10 | 2.139467 | 1 | 60 | 150 | Ca2+_ion
0 | 0.400641 | 0.4127659 | -0.0875667 | 10 | 2.139467 | 1 | 60 | 150 | Ca2+_ion
0 | 0.316723 | 0.4206589 | -0.084509 | 10 | 2.139467 | 1 | 60 | 150 | Ca2+_ion
0 | 0.2520161 | 0.4276788 | -0.0821284 | 10 | 2.139467 | 1 | 60 | 150 | Ca2+_ion
0 | 0.2003205 | 0.4358502 | -0.0802271 | 10 | 2.139467 | 1 | 60 | 150 | Ca2+_ion
0 | 0.1588983 | 0.4466076 | -0.079403 | 10 | 2.139467 | 1 | 60 | 150 | Ca2+_ion
0 | 0.1260081 | 0.4594232 | -0.0770196 | 10 | 2.139467 | 1 | 60 | 150 | Ca2+_ion
0 | 0.1001603 | 0.4738732 | -0.0715577 | 10 | 2.139467 | 1 | 60 | 150 | Ca2+_ion
0 | 0.0794492 | 0.4914611 | -0.0613989 | 10 | 2.139467 | 1 | 60 | 150 | Ca2+_ion
0 | 0.0631739 | 0.5142853 | -0.0464375 | 10 | 2.139467 | 1 | 60 | 150 | Ca2+_ion
0 | 0.0501337 | 0.5375468 | -0.0272276 | 10 | 2.139467 | 1 | 60 | 150 | Ca2+_ion
0 | 0.0398258 | 0.5549651 | -0.0054422 | 10 | 2.139467 | 1 | 60 | 150 | Ca2+_ion
0 | 0.0316296 | 0.5624207 | 0.0134939 | 10 | 2.139467 | 1 | 60 | 150 | Ca2+_ion
0 | 0.0251206 | 0.565169 | 0.0302306 | 10 | 2.139467 | 1 | 60 | 150 | Ca2+_ion
0 | 0.0199553 | 0.5660363 | 0.0467971 | 10 | 2.139467 | 1 | 60 | 150 | Ca2+_ion
0 | 0.0158522 | 0.5642644 | 0.062554 | 10 | 2.139467 | 1 | 60 | 150 | Ca2+_ion
0 | 0.0125907 | 0.5605115 | 0.0788998 | 10 | 2.139467 | 1 | 60 | 150 | Ca2+_ion
0 | 0.0100011 | 0.5537473 | 0.0966701 | 10 | 2.139467 | 1 | 60 | 150 | Ca2+_ion
2 | 20015.62 | 0.0586786 | -0.0060104 | 10 | 2.2878392 | 1 | 60 | 150 | Ca2+_ion
2 | 15890.62 | 0.0599683 | -0.0067592 | 10 | 2.2878392 | 1 | 60 | 150 | Ca2+_ion
2 | 12609.38 | 0.0611836 | -0.0073033 | 10 | 2.2878392 | 1 | 60 | 150 | Ca2+_ion
2 | 10078.13 | 0.0622393 | -0.0075935 | 10 | 2.2878392 | 1 | 60 | 150 | Ca2+_ion
2 | 8015.625 | 0.0633113 | -0.0078912 | 10 | 2.2878392 | 1 | 60 | 150 | Ca2+_ion
2 | 6328.125 | 0.0643387 | -0.0080573 | 10 | 2.2878392 | 1 | 60 | 150 | Ca2+_ion
2 | 5015.625 | 0.0652797 | -0.0081308 | 10 | 2.2878392 | 1 | 60 | 150 | Ca2+_ion
2 | 3984.375 | 0.0661283 | -0.0081311 | 10 | 2.2878392 | 1 | 60 | 150 | Ca2+_ion
2 | 3170.956 | 0.0669506 | -0.0081264 | 10 | 2.2878392 | 1 | 60 | 150 | Ca2+_ion
2 | 2527.573 | 0.0677523 | -0.0081386 | 10 | 2.2878392 | 1 | 60 | 150 | Ca2+_ion
2 | 1976.103 | 0.0686219 | -0.0081334 | 10 | 2.2878392 | 1 | 60 | 150 | Ca2+_ion
2 | 1577.524 | 0.0693289 | -0.0081135 | 10 | 2.2878392 | 1 | 60 | 150 | Ca2+_ion
2 | 1265.625 | 0.0700041 | -0.0081596 | 10 | 2.2878392 | 1 | 60 | 150 | Ca2+_ion
2 | 998.264 | 0.070699 | -0.0081845 | 10 | 2.2878392 | 1 | 60 | 150 | Ca2+_ion
2 | 796.875 | 0.071337 | -0.0082894 | 10 | 2.2878392 | 1 | 60 | 150 | Ca2+_ion
2 | 627.7902 | 0.0721635 | -0.0084662 | 10 | 2.2878392 | 1 | 60 | 150 | Ca2+_ion
2 | 505.5147 | 0.0727857 | -0.0086828 | 10 | 2.2878392 | 1 | 60 | 150 | Ca2+_ion
2 | 397.9953 | 0.0735669 | -0.0090295 | 10 | 2.2878392 | 1 | 60 | 150 | Ca2+_ion
2 | 315.5048 | 0.0743512 | -0.0094884 | 10 | 2.2878392 | 1 | 60 | 150 | Ca2+_ion
2 | 252.4038 | 0.0751619 | -0.0100716 | 10 | 2.2878392 | 1 | 60 | 150 | Ca2+_ion
2 | 198.6229 | 0.0759799 | -0.0108433 | 10 | 2.2878392 | 1 | 60 | 150 | Ca2+_ion
2 | 158.3615 | 0.0770369 | -0.0118545 | 10 | 2.2878392 | 1 | 60 | 150 | Ca2+_ion
2 | 125.558 | 0.0780153 | -0.0130498 | 10 | 2.2878392 | 1 | 60 | 150 | Ca2+_ion
2 | 100.4464 | 0.0791384 | -0.0144349 | 10 | 2.2878392 | 1 | 60 | 150 | Ca2+_ion
2 | 79.00281 | 0.0807215 | -0.0163216 | 10 | 2.2878392 | 1 | 60 | 150 | Ca2+_ion
2 | 63.3446 | 0.0822948 | -0.0183786 | 10 | 2.2878392 | 1 | 60 | 150 | Ca2+_ion
2 | 50.22321 | 0.0838792 | -0.0208564 | 10 | 2.2878392 | 1 | 60 | 150 | Ca2+_ion
2 | 38.42213 | 0.0860791 | -0.0243588 | 10 | 2.2878392 | 1 | 60 | 150 | Ca2+_ion
2 | 31.25 | 0.0883354 | -0.0275258 | 10 | 2.2878392 | 1 | 60 | 150 | Ca2+_ion
2 | 24.93351 | 0.0914623 | -0.0315283 | 10 | 2.2878392 | 1 | 60 | 150 | Ca2+_ion
2 | 19.86229 | 0.095572 | -0.0354133 | 10 | 2.2878392 | 1 | 60 | 150 | Ca2+_ion
2 | 15.625 | 0.1000713 | -0.0410141 | 10 | 2.2878392 | 1 | 60 | 150 | Ca2+_ion
2 | 12.40079 | 0.1050346 | -0.0472193 | 10 | 2.2878392 | 1 | 60 | 150 | Ca2+_ion
2 | 9.93114 | 0.1102703 | -0.0544397 | 10 | 2.2878392 | 1 | 60 | 150 | Ca2+_ion
2 | 7.944915 | 0.1166954 | -0.062291 | 10 | 2.2878392 | 1 | 60 | 150 | Ca2+_ion
2 | 6.317385 | 0.1244827 | -0.0711912 | 10 | 2.2878392 | 1 | 60 | 150 | Ca2+_ion
2 | 5.008013 | 0.1337941 | -0.0807046 | 10 | 2.2878392 | 1 | 60 | 150 | Ca2+_ion
2 | 3.945707 | 0.1449785 | -0.0909259 | 10 | 2.2878392 | 1 | 60 | 150 | Ca2+_ion
2 | 3.158693 | 0.1572196 | -0.1010705 | 10 | 2.2878392 | 1 | 60 | 150 | Ca2+_ion
2 | 2.504006 | 0.1718872 | -0.1111425 | 10 | 2.2878392 | 1 | 60 | 150 | Ca2+_ion
2 | 1.998082 | 0.1885987 | -0.1219799 | 10 | 2.2878392 | 1 | 60 | 150 | Ca2+_ion
2 | 1.584686 | 0.2097941 | -0.1344534 | 10 | 2.2878392 | 1 | 60 | 150 | Ca2+_ion
2 | 1.266892 | 0.2337064 | -0.1467655 | 10 | 2.2878392 | 1 | 60 | 150 | Ca2+_ion
2 | 0.999041 | 0.2621664 | -0.1569397 | 10 | 2.2878392 | 1 | 60 | 150 | Ca2+_ion
2 | 0.7923428 | 0.2922693 | -0.1655296 | 10 | 2.2878392 | 1 | 60 | 150 | Ca2+_ion
2 | 0.6334459 | 0.3249684 | -0.1721682 | 10 | 2.2878392 | 1 | 60 | 150 | Ca2+_ion
2 | 0.5040323 | 0.361437 | -0.1767207 | 10 | 2.2878392 | 1 | 60 | 150 | Ca2+_ion
2 | 0.400641 | 0.3999824 | -0.1774337 | 10 | 2.2878392 | 1 | 60 | 150 | Ca2+_ion
2 | 0.316723 | 0.4382516 | -0.1727448 | 10 | 2.2878392 | 1 | 60 | 150 | Ca2+_ion
2 | 0.2520161 | 0.4721575 | -0.1634118 | 10 | 2.2878392 | 1 | 60 | 150 | Ca2+_ion
2 | 0.2003205 | 0.5003875 | -0.1488489 | 10 | 2.2878392 | 1 | 60 | 150 | Ca2+_ion
2 | 0.1588983 | 0.5223908 | -0.1301502 | 10 | 2.2878392 | 1 | 60 | 150 | Ca2+_ion
2 | 0.1260081 | 0.5388213 | -0.1094228 | 10 | 2.2878392 | 1 | 60 | 150 | Ca2+_ion
2 | 0.1001603 | 0.5497177 | -0.0881441 | 10 | 2.2878392 | 1 | 60 | 150 | Ca2+_ion
2 | 0.0794492 | 0.5566396 | -0.0665435 | 10 | 2.2878392 | 1 | 60 | 150 | Ca2+_ion
2 | 0.0631739 | 0.5617983 | -0.0448107 | 10 | 2.2878392 | 1 | 60 | 150 | Ca2+_ion
2 | 0.0501337 | 0.5630321 | -0.0251892 | 10 | 2.2878392 | 1 | 60 | 150 | Ca2+_ion
2 | 0.0398258 | 0.5629381 | -0.0068441 | 10 | 2.2878392 | 1 | 60 | 150 | Ca2+_ion
2 | 0.0316296 | 0.5625997 | 0.01043 | 10 | 2.2878392 | 1 | 60 | 150 | Ca2+_ion
2 | 0.0251206 | 0.5609418 | 0.0268004 | 10 | 2.2878392 | 1 | 60 | 150 | Ca2+_ion
2 | 0.0199553 | 0.5581918 | 0.0421474 | 10 | 2.2878392 | 1 | 60 | 150 | Ca2+_ion
2 | 0.0158522 | 0.5539749 | 0.0579771 | 10 | 2.2878392 | 1 | 60 | 150 | Ca2+_ion
2 | 0.0125907 | 0.5477004 | 0.0733435 | 10 | 2.2878392 | 1 | 60 | 150 | Ca2+_ion
2 | 0.0100011 | 0.5387055 | 0.0899727 | 10 | 2.2878392 | 1 | 60 | 150 | Ca2+_ion
4 | 20015.62 | 0.0539149 | -0.0036564 | 10 | 2.288796 | 1 | 60 | 150 | Ca2+_ion
4 | 15890.62 | 0.0550136 | -0.0050469 | 10 | 2.288796 | 1 | 60 | 150 | Ca2+_ion
4 | 12609.38 | 0.0561999 | -0.006223 | 10 | 2.288796 | 1 | 60 | 150 | Ca2+_ion
4 | 10078.13 | 0.0574165 | -0.0072316 | 10 | 2.288796 | 1 | 60 | 150 | Ca2+_ion
4 | 8015.625 | 0.0587229 | -0.0080685 | 10 | 2.288796 | 1 | 60 | 150 | Ca2+_ion
4 | 6328.125 | 0.060166 | -0.0087977 | 10 | 2.288796 | 1 | 60 | 150 | Ca2+_ion
4 | 5015.625 | 0.0616279 | -0.0093657 | 10 | 2.288796 | 1 | 60 | 150 | Ca2+_ion
4 | 3984.375 | 0.0631075 | -0.009804 | 10 | 2.288796 | 1 | 60 | 150 | Ca2+_ion
4 | 3170.956 | 0.064575 | -0.0101032 | 10 | 2.288796 | 1 | 60 | 150 | Ca2+_ion
4 | 2527.573 | 0.0660276 | -0.01029 | 10 | 2.288796 | 1 | 60 | 150 | Ca2+_ion
4 | 1976.103 | 0.0676934 | -0.0104763 | 10 | 2.288796 | 1 | 60 | 150 | Ca2+_ion
4 | 1577.524 | 0.0690469 | -0.0104533 | 10 | 2.288796 | 1 | 60 | 150 | Ca2+_ion
4 | 1265.625 | 0.0704174 | -0.0104733 | 10 | 2.288796 | 1 | 60 | 150 | Ca2+_ion
4 | 998.264 | 0.0716809 | -0.0103186 | 10 | 2.288796 | 1 | 60 | 150 | Ca2+_ion
4 | 796.875 | 0.0728415 | -0.0101516 | 10 | 2.288796 | 1 | 60 | 150 | Ca2+_ion
4 | 627.7902 | 0.0740237 | -0.0100614 | 10 | 2.288796 | 1 | 60 | 150 | Ca2+_ion
4 | 505.5147 | 0.074995 | -0.0099909 | 10 | 2.288796 | 1 | 60 | 150 | Ca2+_ion
4 | 397.9953 | 0.0761048 | -0.0100153 | 10 | 2.288796 | 1 | 60 | 150 | Ca2+_ion
4 | 315.5048 | 0.0770783 | -0.0101283 | 10 | 2.288796 | 1 | 60 | 150 | Ca2+_ion
4 | 252.4038 | 0.077879 | -0.0103397 | 10 | 2.288796 | 1 | 60 | 150 | Ca2+_ion
4 | 198.6229 | 0.0788222 | -0.0107472 | 10 | 2.288796 | 1 | 60 | 150 | Ca2+_ion
4 | 158.3615 | 0.0797711 | -0.0113638 | 10 | 2.288796 | 1 | 60 | 150 | Ca2+_ion
4 | 125.558 | 0.0806288 | -0.0121443 | 10 | 2.288796 | 1 | 60 | 150 | Ca2+_ion
4 | 100.4464 | 0.0817725 | -0.0131976 | 10 | 2.288796 | 1 | 60 | 150 | Ca2+_ion
4 | 79.00281 | 0.0831312 | -0.0145721 | 10 | 2.288796 | 1 | 60 | 150 | Ca2+_ion
4 | 63.3446 | 0.0845671 | -0.0161345 | 10 | 2.288796 | 1 | 60 | 150 | Ca2+_ion
4 | 50.22321 | 0.0858647 | -0.0179999 | 10 | 2.288796 | 1 | 60 | 150 | Ca2+_ion
4 | 38.42213 | 0.0877685 | -0.0206971 | 10 | 2.288796 | 1 | 60 | 150 | Ca2+_ion
4 | 31.25 | 0.0892985 | -0.0233191 | 10 | 2.288796 | 1 | 60 | 150 | Ca2+_ion
4 | 24.93351 | 0.0915996 | -0.026637 | 10 | 2.288796 | 1 | 60 | 150 | Ca2+_ion
4 | 19.86229 | 0.0955745 | -0.0299886 | 10 | 2.288796 | 1 | 60 | 150 | Ca2+_ion
4 | 15.625 | 0.0995719 | -0.0345578 | 10 | 2.288796 | 1 | 60 | 150 | Ca2+_ion
4 | 12.40079 | 0.1037913 | -0.0398064 | 10 | 2.288796 | 1 | 60 | 150 | Ca2+_ion
4 | 9.93114 | 0.1081395 | -0.0458637 | 10 | 2.288796 | 1 | 60 | 150 | Ca2+_ion
4 | 7.944915 | 0.1135686 | -0.0522807 | 10 | 2.288796 | 1 | 60 | 150 | Ca2+_ion
4 | 6.317385 | 0.1198186 | -0.0597777 | 10 | 2.288796 | 1 | 60 | 150 | Ca2+_ion
4 | 5.008013 | 0.1273544 | -0.0681227 | 10 | 2.288796 | 1 | 60 | 150 | Ca2+_ion
4 | 3.945707 | 0.1363521 | -0.0765182 | 10 | 2.288796 | 1 | 60 | 150 | Ca2+_ion
4 | 3.158693 | 0.1459053 | -0.0854256 | 10 | 2.288796 | 1 | 60 | 150 | Ca2+_ion
4 | 2.504006 | 0.1573339 | -0.092953 | 10 | 2.288796 | 1 | 60 | 150 | Ca2+_ion
4 | 1.998082 | 0.1703183 | -0.1035629 | 10 | 2.288796 | 1 | 60 | 150 | Ca2+_ion
4 | 1.584686 | 0.1876644 | -0.1150478 | 10 | 2.288796 | 1 | 60 | 150 | Ca2+_ion
4 | 1.266892 | 0.2074534 | -0.1265141 | 10 | 2.288796 | 1 | 60 | 150 | Ca2+_ion
4 | 0.999041 | 0.2315353 | -0.1363672 | 10 | 2.288796 | 1 | 60 | 150 | Ca2+_ion
4 | 0.7923428 | 0.2577875 | -0.1453279 | 10 | 2.288796 | 1 | 60 | 150 | Ca2+_ion
4 | 0.6334459 | 0.2861359 | -0.1521866 | 10 | 2.288796 | 1 | 60 | 150 | Ca2+_ion
4 | 0.5040323 | 0.3183218 | -0.1573556 | 10 | 2.288796 | 1 | 60 | 150 | Ca2+_ion
4 | 0.400641 | 0.3527426 | -0.1596524 | 10 | 2.288796 | 1 | 60 | 150 | Ca2+_ion
4 | 0.316723 | 0.3885687 | -0.1577556 | 10 | 2.288796 | 1 | 60 | 150 | Ca2+_ion
4 | 0.2520161 | 0.4224484 | -0.1514776 | 10 | 2.288796 | 1 | 60 | 150 | Ca2+_ion
4 | 0.2003205 | 0.4526884 | -0.1402795 | 10 | 2.288796 | 1 | 60 | 150 | Ca2+_ion
4 | 0.1588983 | 0.4781827 | -0.1246655 | 10 | 2.288796 | 1 | 60 | 150 | Ca2+_ion
4 | 0.1260081 | 0.4980929 | -0.1062948 | 10 | 2.288796 | 1 | 60 | 150 | Ca2+_ion
4 | 0.1001603 | 0.5120472 | -0.0865047 | 10 | 2.288796 | 1 | 60 | 150 | Ca2+_ion
4 | 0.0794492 | 0.5214452 | -0.0657308 | 10 | 2.288796 | 1 | 60 | 150 | Ca2+_ion
4 | 0.0631739 | 0.5282054 | -0.0445683 | 10 | 2.288796 | 1 | 60 | 150 | Ca2+_ion
4 | 0.0501337 | 0.5321169 | -0.0247334 | 10 | 2.288796 | 1 | 60 | 150 | Ca2+_ion
4 | 0.0398258 | 0.5337886 | -0.006932 | 10 | 2.288796 | 1 | 60 | 150 | Ca2+_ion
4 | 0.0316296 | 0.5334579 | 0.0092668 | 10 | 2.288796 | 1 | 60 | 150 | Ca2+_ion
4 | 0.0251206 | 0.5313992 | 0.0240034 | 10 | 2.288796 | 1 | 60 | 150 | Ca2+_ion
4 | 0.0199553 | 0.5282057 | 0.0377546 | 10 | 2.288796 | 1 | 60 | 150 | Ca2+_ion
4 | 0.0158522 | 0.5232072 | 0.0511761 | 10 | 2.288796 | 1 | 60 | 150 | Ca2+_ion
4 | 0.0125907 | 0.5164584 | 0.0649181 | 10 | 2.288796 | 1 | 60 | 150 | Ca2+_ion
4 | 0.0100011 | 0.507322 | 0.0793734 | 10 | 2.288796 | 1 | 60 | 150 | Ca2+_ion
6 | 20015.62 | 0.0513616 | -0.0023711 | 10 | 2.287449 | 1 | 60 | 150 | Ca2+_ion
6 | 15890.62 | 0.0522211 | -0.004085 | 10 | 2.287449 | 1 | 60 | 150 | Ca2+_ion
6 | 12609.38 | 0.0532083 | -0.0056336 | 10 | 2.287449 | 1 | 60 | 150 | Ca2+_ion
6 | 10078.13 | 0.0543154 | -0.0070044 | 10 | 2.287449 | 1 | 60 | 150 | Ca2+_ion
6 | 8015.625 | 0.0556059 | -0.0083105 | 10 | 2.287449 | 1 | 60 | 150 | Ca2+_ion
6 | 6328.125 | 0.0570989 | -0.0095698 | 10 | 2.287449 | 1 | 60 | 150 | Ca2+_ion
6 | 5015.625 | 0.0587498 | -0.0107098 | 10 | 2.287449 | 1 | 60 | 150 | Ca2+_ion
6 | 3984.375 | 0.0605604 | -0.011748 | 10 | 2.287449 | 1 | 60 | 150 | Ca2+_ion
6 | 3170.956 | 0.0624919 | -0.012664 | 10 | 2.287449 | 1 | 60 | 150 | Ca2+_ion
6 | 2527.573 | 0.0645358 | -0.013402 | 10 | 2.287449 | 1 | 60 | 150 | Ca2+_ion
6 | 1976.103 | 0.0669131 | -0.0141072 | 10 | 2.287449 | 1 | 60 | 150 | Ca2+_ion
6 | 1577.524 | 0.0691003 | -0.0144666 | 10 | 2.287449 | 1 | 60 | 150 | Ca2+_ion
6 | 1265.625 | 0.0713061 | -0.0147222 | 10 | 2.287449 | 1 | 60 | 150 | Ca2+_ion
6 | 998.264 | 0.0736688 | -0.0148356 | 10 | 2.287449 | 1 | 60 | 150 | Ca2+_ion
6 | 796.875 | 0.0759485 | -0.0148694 | 10 | 2.287449 | 1 | 60 | 150 | Ca2+_ion
6 | 627.7902 | 0.0783101 | -0.0147754 | 10 | 2.287449 | 1 | 60 | 150 | Ca2+_ion
6 | 505.5147 | 0.0802949 | -0.0145474 | 10 | 2.287449 | 1 | 60 | 150 | Ca2+_ion
6 | 397.9953 | 0.0824115 | -0.0142733 | 10 | 2.287449 | 1 | 60 | 150 | Ca2+_ion
6 | 315.5048 | 0.0843425 | -0.0140122 | 10 | 2.287449 | 1 | 60 | 150 | Ca2+_ion
6 | 252.4038 | 0.0860413 | -0.0138099 | 10 | 2.287449 | 1 | 60 | 150 | Ca2+_ion
6 | 198.6229 | 0.0875955 | -0.013616 | 10 | 2.287449 | 1 | 60 | 150 | Ca2+_ion
6 | 158.3615 | 0.0890393 | -0.0136259 | 10 | 2.287449 | 1 | 60 | 150 | Ca2+_ion
6 | 125.558 | 0.0903201 | -0.0137745 | 10 | 2.287449 | 1 | 60 | 150 | Ca2+_ion
6 | 100.4464 | 0.0919318 | -0.0142561 | 10 | 2.287449 | 1 | 60 | 150 | Ca2+_ion
6 | 79.00281 | 0.093703 | -0.0150372 | 10 | 2.287449 | 1 | 60 | 150 | Ca2+_ion
6 | 63.3446 | 0.0956967 | -0.0161103 | 10 | 2.287449 | 1 | 60 | 150 | Ca2+_ion
6 | 50.22321 | 0.0968007 | -0.0173105 | 10 | 2.287449 | 1 | 60 | 150 | Ca2+_ion
6 | 38.42213 | 0.098703 | -0.0191305 | 10 | 2.287449 | 1 | 60 | 150 | Ca2+_ion
6 | 31.25 | 0.1004516 | -0.0210983 | 10 | 2.287449 | 1 | 60 | 150 | Ca2+_ion
6 | 24.93351 | 0.1035521 | -0.02366 | 10 | 2.287449 | 1 | 60 | 150 | Ca2+_ion
6 | 19.86229 | 0.1066551 | -0.0263689 | 10 | 2.287449 | 1 | 60 | 150 | Ca2+_ion
6 | 15.625 | 0.1107664 | -0.0303612 | 10 | 2.287449 | 1 | 60 | 150 | Ca2+_ion
6 | 12.40079 | 0.1150095 | -0.0349115 | 10 | 2.287449 | 1 | 60 | 150 | Ca2+_ion
6 | 9.93114 | 0.1192569 | -0.0399667 | 10 | 2.287449 | 1 | 60 | 150 | Ca2+_ion
6 | 7.944915 | 0.123606 | -0.0456468 | 10 | 2.287449 | 1 | 60 | 150 | Ca2+_ion
6 | 6.317385 | 0.1285447 | -0.052744 | 10 | 2.287449 | 1 | 60 | 150 | Ca2+_ion
6 | 5.008013 | 0.1340778 | -0.0595817 | 10 | 2.287449 | 1 | 60 | 150 | Ca2+_ion
6 | 3.945707 | 0.1406285 | -0.067487 | 10 | 2.287449 | 1 | 60 | 150 | Ca2+_ion
6 | 3.158693 | 0.1480805 | -0.0753779 | 10 | 2.287449 | 1 | 60 | 150 | Ca2+_ion
6 | 2.504006 | 0.1565509 | -0.0821304 | 10 | 2.287449 | 1 | 60 | 150 | Ca2+_ion
6 | 1.998082 | 0.1662418 | -0.0915816 | 10 | 2.287449 | 1 | 60 | 150 | Ca2+_ion
6 | 1.584686 | 0.1800807 | -0.1019136 | 10 | 2.287449 | 1 | 60 | 150 | Ca2+_ion
6 | 1.266892 | 0.1959334 | -0.1120502 | 10 | 2.287449 | 1 | 60 | 150 | Ca2+_ion
6 | 0.999041 | 0.2155721 | -0.1211277 | 10 | 2.287449 | 1 | 60 | 150 | Ca2+_ion
6 | 0.7923428 | 0.2373046 | -0.1294802 | 10 | 2.287449 | 1 | 60 | 150 | Ca2+_ion
6 | 0.6334459 | 0.2616152 | -0.1362896 | 10 | 2.287449 | 1 | 60 | 150 | Ca2+_ion
6 | 0.5040323 | 0.2894699 | -0.1410774 | 10 | 2.287449 | 1 | 60 | 150 | Ca2+_ion
6 | 0.400641 | 0.3195484 | -0.1432504 | 10 | 2.287449 | 1 | 60 | 150 | Ca2+_ion
6 | 0.316723 | 0.3514244 | -0.1420096 | 10 | 2.287449 | 1 | 60 | 150 | Ca2+_ion
6 | 0.2520161 | 0.3822883 | -0.1366204 | 10 | 2.287449 | 1 | 60 | 150 | Ca2+_ion
6 | 0.2003205 | 0.4102111 | -0.1267949 | 10 | 2.287449 | 1 | 60 | 150 | Ca2+_ion
6 | 0.1588983 | 0.4345206 | -0.1131263 | 10 | 2.287449 | 1 | 60 | 150 | Ca2+_ion
6 | 0.1260081 | 0.454275 | -0.09715 | 10 | 2.287449 | 1 | 60 | 150 | Ca2+_ion
6 | 0.1001603 | 0.4688312 | -0.0792409 | 10 | 2.287449 | 1 | 60 | 150 | Ca2+_ion
6 | 0.0794492 | 0.4792725 | -0.0600799 | 10 | 2.287449 | 1 | 60 | 150 | Ca2+_ion
6 | 0.0631739 | 0.4869532 | -0.0410213 | 10 | 2.287449 | 1 | 60 | 150 | Ca2+_ion
6 | 0.0501337 | 0.4914507 | -0.0232118 | 10 | 2.287449 | 1 | 60 | 150 | Ca2+_ion
6 | 0.0398258 | 0.4934733 | -0.0071629 | 10 | 2.287449 | 1 | 60 | 150 | Ca2+_ion
6 | 0.0316296 | 0.4936148 | 0.0071849 | 10 | 2.287449 | 1 | 60 | 150 | Ca2+_ion
6 | 0.0251206 | 0.492143 | 0.0203582 | 10 | 2.287449 | 1 | 60 | 150 | Ca2+_ion
6 | 0.0199553 | 0.489439 | 0.032678 | 10 | 2.287449 | 1 | 60 | 150 | Ca2+_ion
6 | 0.0158522 | 0.4853505 | 0.0443765 | 10 | 2.287449 | 1 | 60 | 150 | Ca2+_ion
6 | 0.0125907 | 0.4791509 | 0.0566718 | 10 | 2.287449 | 1 | 60 | 150 | Ca2+_ion
6 | 0.0100011 | 0.4714988 | 0.0692065 | 10 | 2.287449 | 1 | 60 | 150 | Ca2+_ion