## Sheet1
Time(h) | Freq | Zreal | Zimag | ppm | mean_voltage | current | temperature | flow | Label
0 | 20015.62 | 0.037605 | 0.0049858 | 0 | 1.715869 | 1 | 60 | 150 | no_ion
0 | 15890.62 | 0.0375738 | 0.0039276 | 0 | 1.715869 | 1 | 60 | 150 | no_ion
0 | 12609.38 | 0.0375703 | 0.0030671 | 0 | 1.715869 | 1 | 60 | 150 | no_ion
0 | 10078.13 | 0.0375803 | 0.0023916 | 0 | 1.715869 | 1 | 60 | 150 | no_ion
0 | 8015.625 | 0.0375699 | 0.0018145 | 0 | 1.715869 | 1 | 60 | 150 | no_ion
0 | 6328.125 | 0.0375852 | 0.0013376 | 0 | 1.715869 | 1 | 60 | 150 | no_ion
0 | 5015.625 | 0.0376255 | 0.0009437 | 0 | 1.715869 | 1 | 60 | 150 | no_ion
0 | 3984.375 | 0.0376556 | 0.0006197 | 0 | 1.715869 | 1 | 60 | 150 | no_ion
0 | 3170.956 | 0.0376935 | 0.0003464 | 0 | 1.715869 | 1 | 60 | 150 | no_ion
0 | 2527.573 | 0.0377633 | 9.84e-05 | 0 | 1.715869 | 1 | 60 | 150 | no_ion
0 | 1976.103 | 0.0378257 | -0.0001187 | 0 | 1.715869 | 1 | 60 | 150 | no_ion
0 | 1577.524 | 0.0379382 | -0.0003091 | 0 | 1.715869 | 1 | 60 | 150 | no_ion
0 | 1265.625 | 0.0379979 | -0.000488 | 0 | 1.715869 | 1 | 60 | 150 | no_ion
0 | 998.264 | 0.0381147 | -0.0006595 | 0 | 1.715869 | 1 | 60 | 150 | no_ion
0 | 796.875 | 0.0382424 | -0.0008156 | 0 | 1.715869 | 1 | 60 | 150 | no_ion
0 | 627.7902 | 0.0383804 | -0.0009833 | 0 | 1.715869 | 1 | 60 | 150 | no_ion
0 | 505.5147 | 0.0385237 | -0.0011442 | 0 | 1.715869 | 1 | 60 | 150 | no_ion
0 | 397.9953 | 0.0386754 | -0.0013277 | 0 | 1.715869 | 1 | 60 | 150 | no_ion
0 | 315.5048 | 0.0388653 | -0.0015235 | 0 | 1.715869 | 1 | 60 | 150 | no_ion
0 | 252.4038 | 0.0390648 | -0.0017317 | 0 | 1.715869 | 1 | 60 | 150 | no_ion
0 | 198.6229 | 0.039307 | -0.0019801 | 0 | 1.715869 | 1 | 60 | 150 | no_ion
0 | 158.3615 | 0.039622 | -0.0022344 | 0 | 1.715869 | 1 | 60 | 150 | no_ion
0 | 125.558 | 0.0399794 | -0.0025076 | 0 | 1.715869 | 1 | 60 | 150 | no_ion
0 | 100.4464 | 0.0403742 | -0.0027606 | 0 | 1.715869 | 1 | 60 | 150 | no_ion
0 | 79.00281 | 0.0408718 | -0.0030194 | 0 | 1.715869 | 1 | 60 | 150 | no_ion
0 | 63.3446 | 0.0414563 | -0.0032077 | 0 | 1.715869 | 1 | 60 | 150 | no_ion
0 | 50.22321 | 0.0420759 | -0.0033549 | 0 | 1.715869 | 1 | 60 | 150 | no_ion
0 | 38.42213 | 0.0427927 | -0.0033891 | 0 | 1.715869 | 1 | 60 | 150 | no_ion
0 | 31.25 | 0.0433388 | -0.0033582 | 0 | 1.715869 | 1 | 60 | 150 | no_ion
0 | 24.93351 | 0.0439335 | -0.0032707 | 0 | 1.715869 | 1 | 60 | 150 | no_ion
0 | 19.86229 | 0.0444439 | -0.0031444 | 0 | 1.715869 | 1 | 60 | 150 | no_ion
0 | 15.625 | 0.0449769 | -0.0029984 | 0 | 1.715869 | 1 | 60 | 150 | no_ion
0 | 12.40079 | 0.0453901 | -0.0028695 | 0 | 1.715869 | 1 | 60 | 150 | no_ion
0 | 9.93114 | 0.0457345 | -0.0027682 | 0 | 1.715869 | 1 | 60 | 150 | no_ion
0 | 7.944915 | 0.0461116 | -0.0026816 | 0 | 1.715869 | 1 | 60 | 150 | no_ion
0 | 6.317385 | 0.0464934 | -0.0026017 | 0 | 1.715869 | 1 | 60 | 150 | no_ion
0 | 5.008013 | 0.0468166 | -0.0025461 | 0 | 1.715869 | 1 | 60 | 150 | no_ion
0 | 3.945707 | 0.0471556 | -0.0025175 | 0 | 1.715869 | 1 | 60 | 150 | no_ion
0 | 3.158693 | 0.0475453 | -0.0025117 | 0 | 1.715869 | 1 | 60 | 150 | no_ion
0 | 2.504006 | 0.0478825 | -0.0024698 | 0 | 1.715869 | 1 | 60 | 150 | no_ion
0 | 1.998082 | 0.0482365 | -0.0024206 | 0 | 1.715869 | 1 | 60 | 150 | no_ion
0 | 1.584686 | 0.0486181 | -0.0024157 | 0 | 1.715869 | 1 | 60 | 150 | no_ion
0 | 1.266892 | 0.0488883 | -0.0024402 | 0 | 1.715869 | 1 | 60 | 150 | no_ion
0 | 0.999041 | 0.0493142 | -0.0023726 | 0 | 1.715869 | 1 | 60 | 150 | no_ion
0 | 0.7923428 | 0.0496525 | -0.0022648 | 0 | 1.715869 | 1 | 60 | 150 | no_ion
0 | 0.6334459 | 0.049899 | -0.0021921 | 0 | 1.715869 | 1 | 60 | 150 | no_ion
0 | 0.5040323 | 0.0504267 | -0.0021146 | 0 | 1.715869 | 1 | 60 | 150 | no_ion
0 | 0.400641 | 0.0506192 | -0.0021453 | 0 | 1.715869 | 1 | 60 | 150 | no_ion
0 | 0.316723 | 0.0512286 | -0.0019739 | 0 | 1.715869 | 1 | 60 | 150 | no_ion
0 | 0.2520161 | 0.0514819 | -0.0018496 | 0 | 1.715869 | 1 | 60 | 150 | no_ion
0 | 0.2003205 | 0.0515384 | -0.0016807 | 0 | 1.715869 | 1 | 60 | 150 | no_ion
0 | 0.1588983 | 0.0520476 | -0.0016417 | 0 | 1.715869 | 1 | 60 | 150 | no_ion
0 | 0.1260081 | 0.0522743 | -0.0015094 | 0 | 1.715869 | 1 | 60 | 150 | no_ion
0 | 0.1001603 | 0.0525687 | -0.0013805 | 0 | 1.715869 | 1 | 60 | 150 | no_ion
0 | 0.0794492 | 0.052812 | -0.0011344 | 0 | 1.715869 | 1 | 60 | 150 | no_ion
0 | 0.0631739 | 0.0528237 | -0.001203 | 0 | 1.715869 | 1 | 60 | 150 | no_ion
0 | 0.0501337 | 0.0529309 | -0.0008339 | 0 | 1.715869 | 1 | 60 | 150 | no_ion
0 | 0.0398258 | 0.0529403 | -0.0007153 | 0 | 1.715869 | 1 | 60 | 150 | no_ion
0 | 0.0316296 | 0.0529215 | -0.0006224 | 0 | 1.715869 | 1 | 60 | 150 | no_ion
0 | 0.0251206 | 0.0531234 | -0.0004726 | 0 | 1.715869 | 1 | 60 | 150 | no_ion
0 | 0.0199553 | 0.0531364 | -0.0003081 | 0 | 1.715869 | 1 | 60 | 150 | no_ion
0 | 0.0158522 | 0.053235 | -0.0003446 | 0 | 1.715869 | 1 | 60 | 150 | no_ion
0 | 0.0125907 | 0.0531505 | -0.0003243 | 0 | 1.715869 | 1 | 60 | 150 | no_ion
0 | 0.0100011 | 0.0531702 | -0.0002104 | 0 | 1.715869 | 1 | 60 | 150 | no_ion
2 | 20015.62 | 0.037636 | 0.0051116 | 0 | 1.720051 | 1 | 60 | 150 | no_ion
2 | 15890.62 | 0.0376037 | 0.0040282 | 0 | 1.720051 | 1 | 60 | 150 | no_ion
2 | 12609.38 | 0.0375581 | 0.0031512 | 0 | 1.720051 | 1 | 60 | 150 | no_ion
2 | 10078.13 | 0.0375592 | 0.0024616 | 0 | 1.720051 | 1 | 60 | 150 | no_ion
2 | 8015.625 | 0.037559 | 0.0018805 | 0 | 1.720051 | 1 | 60 | 150 | no_ion
2 | 6328.125 | 0.0375875 | 0.001388 | 0 | 1.720051 | 1 | 60 | 150 | no_ion
2 | 5015.625 | 0.0376244 | 0.0009824 | 0 | 1.720051 | 1 | 60 | 150 | no_ion
2 | 3984.375 | 0.0376685 | 0.000643 | 0 | 1.720051 | 1 | 60 | 150 | no_ion
2 | 3170.956 | 0.0377209 | 0.0003576 | 0 | 1.720051 | 1 | 60 | 150 | no_ion
2 | 2527.573 | 0.0377751 | 0.0001202 | 0 | 1.720051 | 1 | 60 | 150 | no_ion
2 | 1976.103 | 0.0378545 | -0.0001175 | 0 | 1.720051 | 1 | 60 | 150 | no_ion
2 | 1577.524 | 0.0379368 | -0.0003067 | 0 | 1.720051 | 1 | 60 | 150 | no_ion
2 | 1265.625 | 0.0380291 | -0.0004766 | 0 | 1.720051 | 1 | 60 | 150 | no_ion
2 | 998.264 | 0.0381525 | -0.0006573 | 0 | 1.720051 | 1 | 60 | 150 | no_ion
2 | 796.875 | 0.0382663 | -0.00081 | 0 | 1.720051 | 1 | 60 | 150 | no_ion
2 | 627.7902 | 0.0384081 | -0.0009902 | 0 | 1.720051 | 1 | 60 | 150 | no_ion
2 | 505.5147 | 0.0385502 | -0.0011411 | 0 | 1.720051 | 1 | 60 | 150 | no_ion
2 | 397.9953 | 0.0387096 | -0.0013249 | 0 | 1.720051 | 1 | 60 | 150 | no_ion
2 | 315.5048 | 0.0388874 | -0.0015207 | 0 | 1.720051 | 1 | 60 | 150 | no_ion
2 | 252.4038 | 0.0390688 | -0.0017264 | 0 | 1.720051 | 1 | 60 | 150 | no_ion
2 | 198.6229 | 0.0393525 | -0.0019803 | 0 | 1.720051 | 1 | 60 | 150 | no_ion
2 | 158.3615 | 0.039641 | -0.0022301 | 0 | 1.720051 | 1 | 60 | 150 | no_ion
2 | 125.558 | 0.0400095 | -0.0025024 | 0 | 1.720051 | 1 | 60 | 150 | no_ion
2 | 100.4464 | 0.0404124 | -0.0027614 | 0 | 1.720051 | 1 | 60 | 150 | no_ion
2 | 79.00281 | 0.0409416 | -0.0030111 | 0 | 1.720051 | 1 | 60 | 150 | no_ion
2 | 63.3446 | 0.0414841 | -0.0032016 | 0 | 1.720051 | 1 | 60 | 150 | no_ion
2 | 50.22321 | 0.0421196 | -0.0033418 | 0 | 1.720051 | 1 | 60 | 150 | no_ion
2 | 38.42213 | 0.0428254 | -0.0033811 | 0 | 1.720051 | 1 | 60 | 150 | no_ion
2 | 31.25 | 0.0433919 | -0.0033517 | 0 | 1.720051 | 1 | 60 | 150 | no_ion
2 | 24.93351 | 0.0439557 | -0.0032643 | 0 | 1.720051 | 1 | 60 | 150 | no_ion
2 | 19.86229 | 0.0445096 | -0.0031185 | 0 | 1.720051 | 1 | 60 | 150 | no_ion
2 | 15.625 | 0.0450262 | -0.0029885 | 0 | 1.720051 | 1 | 60 | 150 | no_ion
2 | 12.40079 | 0.0454044 | -0.0028632 | 0 | 1.720051 | 1 | 60 | 150 | no_ion
2 | 9.93114 | 0.0457693 | -0.0027479 | 0 | 1.720051 | 1 | 60 | 150 | no_ion
2 | 7.944915 | 0.046112 | -0.0026571 | 0 | 1.720051 | 1 | 60 | 150 | no_ion
2 | 6.317385 | 0.0464808 | -0.0025765 | 0 | 1.720051 | 1 | 60 | 150 | no_ion
2 | 5.008013 | 0.0468656 | -0.0025287 | 0 | 1.720051 | 1 | 60 | 150 | no_ion
2 | 3.945707 | 0.047204 | -0.0024899 | 0 | 1.720051 | 1 | 60 | 150 | no_ion
2 | 3.158693 | 0.047537 | -0.0024649 | 0 | 1.720051 | 1 | 60 | 150 | no_ion
2 | 2.504006 | 0.0478862 | -0.0024765 | 0 | 1.720051 | 1 | 60 | 150 | no_ion
2 | 1.998082 | 0.048265 | -0.0024241 | 0 | 1.720051 | 1 | 60 | 150 | no_ion
2 | 1.584686 | 0.0486676 | -0.0024072 | 0 | 1.720051 | 1 | 60 | 150 | no_ion
2 | 1.266892 | 0.048994 | -0.0022854 | 0 | 1.720051 | 1 | 60 | 150 | no_ion
2 | 0.999041 | 0.0493375 | -0.0023027 | 0 | 1.720051 | 1 | 60 | 150 | no_ion
2 | 0.7923428 | 0.0496984 | -0.0022828 | 0 | 1.720051 | 1 | 60 | 150 | no_ion
2 | 0.6334459 | 0.0500402 | -0.0022564 | 0 | 1.720051 | 1 | 60 | 150 | no_ion
2 | 0.5040323 | 0.0504291 | -0.0021969 | 0 | 1.720051 | 1 | 60 | 150 | no_ion
2 | 0.400641 | 0.0506648 | -0.0020429 | 0 | 1.720051 | 1 | 60 | 150 | no_ion
2 | 0.316723 | 0.0510081 | -0.0020674 | 0 | 1.720051 | 1 | 60 | 150 | no_ion
2 | 0.2520161 | 0.0513211 | -0.0020167 | 0 | 1.720051 | 1 | 60 | 150 | no_ion
2 | 0.2003205 | 0.0515377 | -0.0019487 | 0 | 1.720051 | 1 | 60 | 150 | no_ion
2 | 0.1588983 | 0.0519081 | -0.0016056 | 0 | 1.720051 | 1 | 60 | 150 | no_ion
2 | 0.1260081 | 0.0522715 | -0.0014541 | 0 | 1.720051 | 1 | 60 | 150 | no_ion
2 | 0.1001603 | 0.0524033 | -0.0014717 | 0 | 1.720051 | 1 | 60 | 150 | no_ion
2 | 0.0794492 | 0.0526558 | -0.0012687 | 0 | 1.720051 | 1 | 60 | 150 | no_ion
2 | 0.0631739 | 0.0529634 | -0.0011377 | 0 | 1.720051 | 1 | 60 | 150 | no_ion
2 | 0.0501337 | 0.0534738 | -0.0008346 | 0 | 1.720051 | 1 | 60 | 150 | no_ion
2 | 0.0398258 | 0.0538835 | -0.0007274 | 0 | 1.720051 | 1 | 60 | 150 | no_ion
2 | 0.0316296 | 0.0538772 | -0.0005764 | 0 | 1.720051 | 1 | 60 | 150 | no_ion
2 | 0.0251206 | 0.0534107 | -0.0004101 | 0 | 1.720051 | 1 | 60 | 150 | no_ion
2 | 0.0199553 | 0.0529886 | -0.0003585 | 0 | 1.720051 | 1 | 60 | 150 | no_ion
2 | 0.0158522 | 0.0530606 | -0.0003338 | 0 | 1.720051 | 1 | 60 | 150 | no_ion
2 | 0.0125907 | 0.0530874 | -0.0003147 | 0 | 1.720051 | 1 | 60 | 150 | no_ion
2 | 0.0100011 | 0.0534499 | -0.0003324 | 0 | 1.720051 | 1 | 60 | 150 | no_ion
4 | 20015.62 | 0.0375054 | 0.0050866 | 0 | 1.720773 | 1 | 60 | 150 | no_ion
4 | 15890.62 | 0.0374633 | 0.0040098 | 0 | 1.720773 | 1 | 60 | 150 | no_ion
4 | 12609.38 | 0.0374489 | 0.0031342 | 0 | 1.720773 | 1 | 60 | 150 | no_ion
4 | 10078.13 | 0.0374462 | 0.0024409 | 0 | 1.720773 | 1 | 60 | 150 | no_ion
4 | 8015.625 | 0.0374536 | 0.0018666 | 0 | 1.720773 | 1 | 60 | 150 | no_ion
4 | 6328.125 | 0.0374691 | 0.0013781 | 0 | 1.720773 | 1 | 60 | 150 | no_ion
4 | 5015.625 | 0.0375035 | 0.0009669 | 0 | 1.720773 | 1 | 60 | 150 | no_ion
4 | 3984.375 | 0.0375375 | 0.0006413 | 0 | 1.720773 | 1 | 60 | 150 | no_ion
4 | 3170.956 | 0.0375767 | 0.0003541 | 0 | 1.720773 | 1 | 60 | 150 | no_ion
4 | 2527.573 | 0.0376495 | 0.0001113 | 0 | 1.720773 | 1 | 60 | 150 | no_ion
4 | 1976.103 | 0.037738 | -0.0001209 | 0 | 1.720773 | 1 | 60 | 150 | no_ion
4 | 1577.524 | 0.0378082 | -0.0003125 | 0 | 1.720773 | 1 | 60 | 150 | no_ion
4 | 1265.625 | 0.0378989 | -0.0004858 | 0 | 1.720773 | 1 | 60 | 150 | no_ion
4 | 998.264 | 0.0380164 | -0.0006635 | 0 | 1.720773 | 1 | 60 | 150 | no_ion
4 | 796.875 | 0.0381453 | -0.0008121 | 0 | 1.720773 | 1 | 60 | 150 | no_ion
4 | 627.7902 | 0.0382595 | -0.0009953 | 0 | 1.720773 | 1 | 60 | 150 | no_ion
4 | 505.5147 | 0.0384172 | -0.0011515 | 0 | 1.720773 | 1 | 60 | 150 | no_ion
4 | 397.9953 | 0.0385902 | -0.0013392 | 0 | 1.720773 | 1 | 60 | 150 | no_ion
4 | 315.5048 | 0.0387723 | -0.0015394 | 0 | 1.720773 | 1 | 60 | 150 | no_ion
4 | 252.4038 | 0.0389775 | -0.0017516 | 0 | 1.720773 | 1 | 60 | 150 | no_ion
4 | 198.6229 | 0.0392272 | -0.0020037 | 0 | 1.720773 | 1 | 60 | 150 | no_ion
4 | 158.3615 | 0.0395244 | -0.0022605 | 0 | 1.720773 | 1 | 60 | 150 | no_ion
4 | 125.558 | 0.0398919 | -0.0025369 | 0 | 1.720773 | 1 | 60 | 150 | no_ion
4 | 100.4464 | 0.0402989 | -0.0027989 | 0 | 1.720773 | 1 | 60 | 150 | no_ion
4 | 79.00281 | 0.0408422 | -0.0030548 | 0 | 1.720773 | 1 | 60 | 150 | no_ion
4 | 63.3446 | 0.0414086 | -0.0032448 | 0 | 1.720773 | 1 | 60 | 150 | no_ion
4 | 50.22321 | 0.0420243 | -0.0033656 | 0 | 1.720773 | 1 | 60 | 150 | no_ion
4 | 38.42213 | 0.0427521 | -0.0034187 | 0 | 1.720773 | 1 | 60 | 150 | no_ion
4 | 31.25 | 0.0433523 | -0.0033832 | 0 | 1.720773 | 1 | 60 | 150 | no_ion
4 | 24.93351 | 0.0439156 | -0.0032933 | 0 | 1.720773 | 1 | 60 | 150 | no_ion
4 | 19.86229 | 0.044464 | -0.0031555 | 0 | 1.720773 | 1 | 60 | 150 | no_ion
4 | 15.625 | 0.0449698 | -0.0029925 | 0 | 1.720773 | 1 | 60 | 150 | no_ion
4 | 12.40079 | 0.0453895 | -0.0028798 | 0 | 1.720773 | 1 | 60 | 150 | no_ion
4 | 9.93114 | 0.0457618 | -0.0027608 | 0 | 1.720773 | 1 | 60 | 150 | no_ion
4 | 7.944915 | 0.0461132 | -0.0026614 | 0 | 1.720773 | 1 | 60 | 150 | no_ion
4 | 6.317385 | 0.0464301 | -0.0025951 | 0 | 1.720773 | 1 | 60 | 150 | no_ion
4 | 5.008013 | 0.0467827 | -0.0025288 | 0 | 1.720773 | 1 | 60 | 150 | no_ion
4 | 3.945707 | 0.0471297 | -0.0024621 | 0 | 1.720773 | 1 | 60 | 150 | no_ion
4 | 3.158693 | 0.0474674 | -0.0024538 | 0 | 1.720773 | 1 | 60 | 150 | no_ion
4 | 2.504006 | 0.0478288 | -0.0024018 | 0 | 1.720773 | 1 | 60 | 150 | no_ion
4 | 1.998082 | 0.0481878 | -0.0023567 | 0 | 1.720773 | 1 | 60 | 150 | no_ion
4 | 1.584686 | 0.0485373 | -0.0024149 | 0 | 1.720773 | 1 | 60 | 150 | no_ion
4 | 1.266892 | 0.0488857 | -0.0023068 | 0 | 1.720773 | 1 | 60 | 150 | no_ion
4 | 0.999041 | 0.0492438 | -0.0023207 | 0 | 1.720773 | 1 | 60 | 150 | no_ion
4 | 0.7923428 | 0.0496544 | -0.0022193 | 0 | 1.720773 | 1 | 60 | 150 | no_ion
4 | 0.6334459 | 0.0500278 | -0.0021784 | 0 | 1.720773 | 1 | 60 | 150 | no_ion
4 | 0.5040323 | 0.0503018 | -0.0020754 | 0 | 1.720773 | 1 | 60 | 150 | no_ion
4 | 0.400641 | 0.0505956 | -0.0019336 | 0 | 1.720773 | 1 | 60 | 150 | no_ion
4 | 0.316723 | 0.0508695 | -0.0019395 | 0 | 1.720773 | 1 | 60 | 150 | no_ion
4 | 0.2520161 | 0.0511802 | -0.0018012 | 0 | 1.720773 | 1 | 60 | 150 | no_ion
4 | 0.2003205 | 0.0513938 | -0.0017181 | 0 | 1.720773 | 1 | 60 | 150 | no_ion
4 | 0.1588983 | 0.051639 | -0.0016578 | 0 | 1.720773 | 1 | 60 | 150 | no_ion
4 | 0.1260081 | 0.0520746 | -0.0014089 | 0 | 1.720773 | 1 | 60 | 150 | no_ion
4 | 0.1001603 | 0.05213 | -0.0013777 | 0 | 1.720773 | 1 | 60 | 150 | no_ion
4 | 0.0794492 | 0.0523715 | -0.0010742 | 0 | 1.720773 | 1 | 60 | 150 | no_ion
4 | 0.0631739 | 0.0526673 | -0.0009837 | 0 | 1.720773 | 1 | 60 | 150 | no_ion
4 | 0.0501337 | 0.0526283 | -0.000771 | 0 | 1.720773 | 1 | 60 | 150 | no_ion
4 | 0.0398258 | 0.0529267 | -0.0006184 | 0 | 1.720773 | 1 | 60 | 150 | no_ion
4 | 0.0316296 | 0.0528022 | -0.000558 | 0 | 1.720773 | 1 | 60 | 150 | no_ion
4 | 0.0251206 | 0.0528238 | -0.0004507 | 0 | 1.720773 | 1 | 60 | 150 | no_ion
4 | 0.0199553 | 0.0527773 | -0.0003976 | 0 | 1.720773 | 1 | 60 | 150 | no_ion
4 | 0.0158522 | 0.0530007 | -0.0004605 | 0 | 1.720773 | 1 | 60 | 150 | no_ion
4 | 0.0125907 | 0.0526761 | -8.254905e-05 | 0 | 1.720773 | 1 | 60 | 150 | no_ion
4 | 0.0100011 | 0.0527641 | -9.89e-05 | 0 | 1.720773 | 1 | 60 | 150 | no_ion
6 | 20015.62 | 0.0376695 | 0.0050808 | 0 | 1.7206014 | 1 | 60 | 150 | no_ion
6 | 15890.62 | 0.0376385 | 0.004 | 0 | 1.7206014 | 1 | 60 | 150 | no_ion
6 | 12609.38 | 0.0376074 | 0.0031286 | 0 | 1.7206014 | 1 | 60 | 150 | no_ion
6 | 10078.13 | 0.0376115 | 0.002443 | 0 | 1.7206014 | 1 | 60 | 150 | no_ion
6 | 8015.625 | 0.037627 | 0.0018597 | 0 | 1.7206014 | 1 | 60 | 150 | no_ion
6 | 6328.125 | 0.0376224 | 0.0013731 | 0 | 1.7206014 | 1 | 60 | 150 | no_ion
6 | 5015.625 | 0.0376626 | 0.0009718 | 0 | 1.7206014 | 1 | 60 | 150 | no_ion
6 | 3984.375 | 0.0376648 | 0.0006323 | 0 | 1.7206014 | 1 | 60 | 150 | no_ion
6 | 3170.956 | 0.0377374 | 0.0003587 | 0 | 1.7206014 | 1 | 60 | 150 | no_ion
6 | 2527.573 | 0.0378025 | 0.0001095 | 0 | 1.7206014 | 1 | 60 | 150 | no_ion
6 | 1976.103 | 0.0378786 | -0.0001142 | 0 | 1.7206014 | 1 | 60 | 150 | no_ion
6 | 1577.524 | 0.0379496 | -0.0003071 | 0 | 1.7206014 | 1 | 60 | 150 | no_ion
6 | 1265.625 | 0.0380518 | -0.0004869 | 0 | 1.7206014 | 1 | 60 | 150 | no_ion
6 | 998.264 | 0.0381567 | -0.0006623 | 0 | 1.7206014 | 1 | 60 | 150 | no_ion
6 | 796.875 | 0.0382763 | -0.0008158 | 0 | 1.7206014 | 1 | 60 | 150 | no_ion
6 | 627.7902 | 0.0384188 | -0.0009908 | 0 | 1.7206014 | 1 | 60 | 150 | no_ion
6 | 505.5147 | 0.0385482 | -0.0011485 | 0 | 1.7206014 | 1 | 60 | 150 | no_ion
6 | 397.9953 | 0.038713 | -0.0013323 | 0 | 1.7206014 | 1 | 60 | 150 | no_ion
6 | 315.5048 | 0.038893 | -0.0015307 | 0 | 1.7206014 | 1 | 60 | 150 | no_ion
6 | 252.4038 | 0.0390949 | -0.0017418 | 0 | 1.7206014 | 1 | 60 | 150 | no_ion
6 | 198.6229 | 0.0393418 | -0.0019909 | 0 | 1.7206014 | 1 | 60 | 150 | no_ion
6 | 158.3615 | 0.0396407 | -0.0022477 | 0 | 1.7206014 | 1 | 60 | 150 | no_ion
6 | 125.558 | 0.0400015 | -0.0025227 | 0 | 1.7206014 | 1 | 60 | 150 | no_ion
6 | 100.4464 | 0.0404234 | -0.00278 | 0 | 1.7206014 | 1 | 60 | 150 | no_ion
6 | 79.00281 | 0.0409515 | -0.0030409 | 0 | 1.7206014 | 1 | 60 | 150 | no_ion
6 | 63.3446 | 0.0415046 | -0.0032319 | 0 | 1.7206014 | 1 | 60 | 150 | no_ion
6 | 50.22321 | 0.0421316 | -0.0033632 | 0 | 1.7206014 | 1 | 60 | 150 | no_ion
6 | 38.42213 | 0.0428617 | -0.0034097 | 0 | 1.7206014 | 1 | 60 | 150 | no_ion
6 | 31.25 | 0.0434206 | -0.0033727 | 0 | 1.7206014 | 1 | 60 | 150 | no_ion
6 | 24.93351 | 0.0439956 | -0.0032822 | 0 | 1.7206014 | 1 | 60 | 150 | no_ion
6 | 19.86229 | 0.0445499 | -0.0031531 | 0 | 1.7206014 | 1 | 60 | 150 | no_ion
6 | 15.625 | 0.0450386 | -0.0030025 | 0 | 1.7206014 | 1 | 60 | 150 | no_ion
6 | 12.40079 | 0.0454821 | -0.0028521 | 0 | 1.7206014 | 1 | 60 | 150 | no_ion
6 | 9.93114 | 0.0458573 | -0.0027519 | 0 | 1.7206014 | 1 | 60 | 150 | no_ion
6 | 7.944915 | 0.0462115 | -0.002653 | 0 | 1.7206014 | 1 | 60 | 150 | no_ion
6 | 6.317385 | 0.0465342 | -0.0025803 | 0 | 1.7206014 | 1 | 60 | 150 | no_ion
6 | 5.008013 | 0.046895 | -0.0025198 | 0 | 1.7206014 | 1 | 60 | 150 | no_ion
6 | 3.945707 | 0.0472223 | -0.0024635 | 0 | 1.7206014 | 1 | 60 | 150 | no_ion
6 | 3.158693 | 0.0475597 | -0.002447 | 0 | 1.7206014 | 1 | 60 | 150 | no_ion
6 | 2.504006 | 0.0479405 | -0.0023817 | 0 | 1.7206014 | 1 | 60 | 150 | no_ion
6 | 1.998082 | 0.0482598 | -0.0023785 | 0 | 1.7206014 | 1 | 60 | 150 | no_ion
6 | 1.584686 | 0.048645 | -0.0023439 | 0 | 1.7206014 | 1 | 60 | 150 | no_ion
6 | 1.266892 | 0.048985 | -0.0023163 | 0 | 1.7206014 | 1 | 60 | 150 | no_ion
6 | 0.999041 | 0.0493338 | -0.0022853 | 0 | 1.7206014 | 1 | 60 | 150 | no_ion
6 | 0.7923428 | 0.0496546 | -0.0022606 | 0 | 1.7206014 | 1 | 60 | 150 | no_ion
6 | 0.6334459 | 0.0500043 | -0.0021744 | 0 | 1.7206014 | 1 | 60 | 150 | no_ion
6 | 0.5040323 | 0.0503377 | -0.002095 | 0 | 1.7206014 | 1 | 60 | 150 | no_ion
6 | 0.400641 | 0.0506889 | -0.0019594 | 0 | 1.7206014 | 1 | 60 | 150 | no_ion
6 | 0.316723 | 0.0510251 | -0.0018964 | 0 | 1.7206014 | 1 | 60 | 150 | no_ion
6 | 0.2520161 | 0.0512548 | -0.0019616 | 0 | 1.7206014 | 1 | 60 | 150 | no_ion
6 | 0.2003205 | 0.0516416 | -0.0017535 | 0 | 1.7206014 | 1 | 60 | 150 | no_ion
6 | 0.1588983 | 0.0518835 | -0.0017398 | 0 | 1.7206014 | 1 | 60 | 150 | no_ion
6 | 0.1260081 | 0.0522254 | -0.0014982 | 0 | 1.7206014 | 1 | 60 | 150 | no_ion
6 | 0.1001603 | 0.0523663 | -0.0013122 | 0 | 1.7206014 | 1 | 60 | 150 | no_ion
6 | 0.0794492 | 0.0525872 | -0.0011435 | 0 | 1.7206014 | 1 | 60 | 150 | no_ion
6 | 0.0631739 | 0.0527149 | -0.0008891 | 0 | 1.7206014 | 1 | 60 | 150 | no_ion
6 | 0.0501337 | 0.0528344 | -0.0008482 | 0 | 1.7206014 | 1 | 60 | 150 | no_ion
6 | 0.0398258 | 0.0528616 | -0.0006792 | 0 | 1.7206014 | 1 | 60 | 150 | no_ion
6 | 0.0316296 | 0.0528098 | -0.000537 | 0 | 1.7206014 | 1 | 60 | 150 | no_ion
6 | 0.0251206 | 0.0530188 | -0.0003741 | 0 | 1.7206014 | 1 | 60 | 150 | no_ion
6 | 0.0199553 | 0.0531406 | -0.0003763 | 0 | 1.7206014 | 1 | 60 | 150 | no_ion
6 | 0.0158522 | 0.0529324 | -0.0002814 | 0 | 1.7206014 | 1 | 60 | 150 | no_ion
6 | 0.0125907 | 0.0529631 | -0.0002438 | 0 | 1.7206014 | 1 | 60 | 150 | no_ion
6 | 0.0100011 | 0.0529709 | -0.000197 | 0 | 1.7206014 | 1 | 60 | 150 | no_ion