## Sheet1
Time(h) | Freq | Zreal | Zimag | ppm | mean_voltage | current | temperature | flow | Label
0 | 20000 | -0.002264626 | 0.003201568 | 0 | 1.69722 | 1 | 60 | 150 | no_ion
0 | 15890 | 0.03823888 | -0.001715446 | 0 | 1.69722 | 1 | 60 | 150 | no_ion
0 | 12619 | 0.03849086 | -0.001592703 | 0 | 1.69722 | 1 | 60 | 150 | no_ion
0 | 10020 | 0.03866369 | -0.001422054 | 0 | 1.69722 | 1 | 60 | 150 | no_ion
0 | 7962 | 0.03882157 | -0.001291136 | 0 | 1.69722 | 1 | 60 | 150 | no_ion
0 | 6324.6 | 0.03891313 | -0.001168863 | 0 | 1.69722 | 1 | 60 | 150 | no_ion
0 | 5023.8 | 0.039062 | -0.001088347 | 0 | 1.69722 | 1 | 60 | 150 | no_ion
0 | 3991 | 0.03919812 | -0.001074901 | 0 | 1.69722 | 1 | 60 | 150 | no_ion
0 | 3169.8 | 0.03930893 | -0.001041545 | 0 | 1.69722 | 1 | 60 | 150 | no_ion
0 | 2517.9 | 0.03941793 | -0.001064654 | 0 | 1.69722 | 1 | 60 | 150 | no_ion
0 | 2000 | 0.03957174 | -0.00108808 | 0 | 1.69722 | 1 | 60 | 150 | no_ion
0 | 1588.7 | 0.03974347 | -0.00108187 | 0 | 1.69722 | 1 | 60 | 150 | no_ion
0 | 1261.9 | 0.03986096 | -0.001154721 | 0 | 1.69722 | 1 | 60 | 150 | no_ion
0 | 1002.4 | 0.03998417 | -0.001229807 | 0 | 1.69722 | 1 | 60 | 150 | no_ion
0 | 796.21 | 0.04013927 | -0.001320811 | 0 | 1.69722 | 1 | 60 | 150 | no_ion
0 | 632.46 | 0.04029128 | -0.001430912 | 0 | 1.69722 | 1 | 60 | 150 | no_ion
0 | 502.38 | 0.04043621 | -0.00157251 | 0 | 1.69722 | 1 | 60 | 150 | no_ion
0 | 399.05 | 0.04068358 | -0.001716645 | 0 | 1.69722 | 1 | 60 | 150 | no_ion
0 | 316.98 | 0.04091186 | -0.001885456 | 0 | 1.69722 | 1 | 60 | 150 | no_ion
0 | 251.79 | 0.04116504 | -0.002091643 | 0 | 1.69722 | 1 | 60 | 150 | no_ion
0 | 200 | 0.04146939 | -0.002301631 | 0 | 1.69722 | 1 | 60 | 150 | no_ion
0 | 158.87 | 0.041815 | -0.002538391 | 0 | 1.69722 | 1 | 60 | 150 | no_ion
0 | 126.19 | 0.04220773 | -0.002793372 | 0 | 1.69722 | 1 | 60 | 150 | no_ion
0 | 100.24 | 0.04269311 | -0.003019448 | 0 | 1.69722 | 1 | 60 | 150 | no_ion
0 | 79.621 | 0.0432515 | -0.003206759 | 0 | 1.69722 | 1 | 60 | 150 | no_ion
0 | 63.246 | 0.0438561 | -0.003344063 | 0 | 1.69722 | 1 | 60 | 150 | no_ion
0 | 50.238 | 0.04451557 | -0.003418819 | 0 | 1.69722 | 1 | 60 | 150 | no_ion
0 | 39.905 | 0.04517955 | -0.003413477 | 0 | 1.69722 | 1 | 60 | 150 | no_ion
0 | 31.698 | 0.045836 | -0.003335156 | 0 | 1.69722 | 1 | 60 | 150 | no_ion
0 | 25.179 | 0.04646018 | -0.003179833 | 0 | 1.69722 | 1 | 60 | 150 | no_ion
0 | 20 | 0.04702796 | -0.00296667 | 0 | 1.69722 | 1 | 60 | 150 | no_ion
0 | 15.887 | 0.04751521 | -0.002709794 | 0 | 1.69722 | 1 | 60 | 150 | no_ion
0 | 12.619 | 0.04789167 | -0.002477448 | 0 | 1.69722 | 1 | 60 | 150 | no_ion
0 | 10.024 | 0.04819208 | -0.002225497 | 0 | 1.69722 | 1 | 60 | 150 | no_ion
0 | 7.9621 | 0.04860263 | -0.002034527 | 0 | 1.69722 | 1 | 60 | 150 | no_ion
0 | 6.3246 | 0.04882699 | -0.00193106 | 0 | 1.69722 | 1 | 60 | 150 | no_ion
0 | 5.0238 | 0.04911127 | -0.001855883 | 0 | 1.69722 | 1 | 60 | 150 | no_ion
0 | 3.9905 | 0.04931852 | -0.0017519 | 0 | 1.69722 | 1 | 60 | 150 | no_ion
0 | 3.1698 | 0.04953011 | -0.001643012 | 0 | 1.69722 | 1 | 60 | 150 | no_ion
0 | 2.5179 | 0.04968716 | -0.001601187 | 0 | 1.69722 | 1 | 60 | 150 | no_ion
0 | 2 | 0.04994762 | -0.001548506 | 0 | 1.69722 | 1 | 60 | 150 | no_ion
0 | 1.5887 | 0.05024686 | -0.001486134 | 0 | 1.69722 | 1 | 60 | 150 | no_ion
0 | 1.2619 | 0.05022674 | -0.001628681 | 0 | 1.69722 | 1 | 60 | 150 | no_ion
0 | 1.0024 | 0.05061224 | -0.001494155 | 0 | 1.69722 | 1 | 60 | 150 | no_ion
0 | 0.79621 | 0.05084793 | -0.00156662 | 0 | 1.69722 | 1 | 60 | 150 | no_ion
0 | 0.63246 | 0.05076141 | -0.001584306 | 0 | 1.69722 | 1 | 60 | 150 | no_ion
0 | 0.50238 | 0.05135331 | -0.001501096 | 0 | 1.69722 | 1 | 60 | 150 | no_ion
0 | 0.39905 | 0.05182591 | -0.001623689 | 0 | 1.69722 | 1 | 60 | 150 | no_ion
0 | 0.31623 | 0.05121509 | -0.001354478 | 0 | 1.69722 | 1 | 60 | 150 | no_ion
0 | 0.25119 | 0.05195603 | -0.001241649 | 0 | 1.69722 | 1 | 60 | 150 | no_ion
0 | 0.2 | 0.05240974 | -0.001521668 | 0 | 1.69722 | 1 | 60 | 150 | no_ion
0 | 0.15849 | 0.05239927 | -0.001501712 | 0 | 1.69722 | 1 | 60 | 150 | no_ion
0 | 0.12619 | 0.05254195 | -0.001750175 | 0 | 1.69722 | 1 | 60 | 150 | no_ion
0 | 0.1 | 0.05277945 | -0.0009434929 | 0 | 1.69722 | 1 | 60 | 150 | no_ion
0 | 0.079621 | 0.05274415 | -0.001026084 | 0 | 1.69722 | 1 | 60 | 150 | no_ion
0 | 0.063246 | 0.05302639 | -0.001195543 | 0 | 1.69722 | 1 | 60 | 150 | no_ion
0 | 0.050238 | 0.05303166 | -0.001035664 | 0 | 1.69722 | 1 | 60 | 150 | no_ion
0 | 0.039905 | 0.0533197 | -0.0006020944 | 0 | 1.69722 | 1 | 60 | 150 | no_ion
0 | 0.031698 | 0.05296883 | -0.0005207052 | 0 | 1.69722 | 1 | 60 | 150 | no_ion
0 | 0.025179 | 0.05302463 | -0.0001011747 | 0 | 1.69722 | 1 | 60 | 150 | no_ion
0 | 0.02 | 0.05293994 | -0.0003583861 | 0 | 1.69722 | 1 | 60 | 150 | no_ion
0 | 0.015887 | 0.05304953 | -0.0001811879 | 0 | 1.69722 | 1 | 60 | 150 | no_ion
0 | 0.012619 | 0.05297039 | -7.023644e-05 | 0 | 1.69722 | 1 | 60 | 150 | no_ion
0 | 0.010024 | 0.05312123 | -0.000218681 | 0 | 1.69722 | 1 | 60 | 150 | no_ion
2 | 20000 | -0.004583553 | -0.001896711 | 0 | 1.691189 | 1 | 60 | 150 | no_ion
2 | 15890 | 0.0375093 | -0.001669274 | 0 | 1.691189 | 1 | 60 | 150 | no_ion
2 | 12619 | 0.03785284 | -0.001561444 | 0 | 1.691189 | 1 | 60 | 150 | no_ion
2 | 10020 | 0.03810057 | -0.001406866 | 0 | 1.691189 | 1 | 60 | 150 | no_ion
2 | 7962 | 0.03829982 | -0.00128558 | 0 | 1.691189 | 1 | 60 | 150 | no_ion
2 | 6324.6 | 0.03846058 | -0.001160249 | 0 | 1.691189 | 1 | 60 | 150 | no_ion
2 | 5023.8 | 0.03863448 | -0.001070277 | 0 | 1.691189 | 1 | 60 | 150 | no_ion
2 | 3991 | 0.03875713 | -0.001049918 | 0 | 1.691189 | 1 | 60 | 150 | no_ion
2 | 3169.8 | 0.03888792 | -0.00102207 | 0 | 1.691189 | 1 | 60 | 150 | no_ion
2 | 2517.9 | 0.03904161 | -0.001052862 | 0 | 1.691189 | 1 | 60 | 150 | no_ion
2 | 2000 | 0.03916482 | -0.001081458 | 0 | 1.691189 | 1 | 60 | 150 | no_ion
2 | 1588.7 | 0.03925871 | -0.001090464 | 0 | 1.691189 | 1 | 60 | 150 | no_ion
2 | 1261.9 | 0.03939173 | -0.001132576 | 0 | 1.691189 | 1 | 60 | 150 | no_ion
2 | 1002.4 | 0.03950337 | -0.001200409 | 0 | 1.691189 | 1 | 60 | 150 | no_ion
2 | 796.21 | 0.03968067 | -0.001304387 | 0 | 1.691189 | 1 | 60 | 150 | no_ion
2 | 632.46 | 0.03983976 | -0.001424234 | 0 | 1.691189 | 1 | 60 | 150 | no_ion
2 | 502.38 | 0.03999958 | -0.001548303 | 0 | 1.691189 | 1 | 60 | 150 | no_ion
2 | 399.05 | 0.04018887 | -0.001688312 | 0 | 1.691189 | 1 | 60 | 150 | no_ion
2 | 316.98 | 0.04044202 | -0.001855233 | 0 | 1.691189 | 1 | 60 | 150 | no_ion
2 | 251.79 | 0.04069487 | -0.002046966 | 0 | 1.691189 | 1 | 60 | 150 | no_ion
2 | 200 | 0.04096297 | -0.00229803 | 0 | 1.691189 | 1 | 60 | 150 | no_ion
2 | 158.87 | 0.04129766 | -0.00252375 | 0 | 1.691189 | 1 | 60 | 150 | no_ion
2 | 126.19 | 0.04170895 | -0.002780973 | 0 | 1.691189 | 1 | 60 | 150 | no_ion
2 | 100.24 | 0.04219255 | -0.003013687 | 0 | 1.691189 | 1 | 60 | 150 | no_ion
2 | 79.621 | 0.04274008 | -0.00320828 | 0 | 1.691189 | 1 | 60 | 150 | no_ion
2 | 63.246 | 0.04334381 | -0.003347384 | 0 | 1.691189 | 1 | 60 | 150 | no_ion
2 | 50.238 | 0.04401285 | -0.0034139 | 0 | 1.691189 | 1 | 60 | 150 | no_ion
2 | 39.905 | 0.04467959 | -0.003421112 | 0 | 1.691189 | 1 | 60 | 150 | no_ion
2 | 31.698 | 0.04534083 | -0.003328362 | 0 | 1.691189 | 1 | 60 | 150 | no_ion
2 | 25.179 | 0.04596241 | -0.003163212 | 0 | 1.691189 | 1 | 60 | 150 | no_ion
2 | 20 | 0.04653008 | -0.002930851 | 0 | 1.691189 | 1 | 60 | 150 | no_ion
2 | 15.887 | 0.04702469 | -0.00264046 | 0 | 1.691189 | 1 | 60 | 150 | no_ion
2 | 12.619 | 0.04751121 | -0.002450895 | 0 | 1.691189 | 1 | 60 | 150 | no_ion
2 | 10.024 | 0.04772341 | -0.002234121 | 0 | 1.691189 | 1 | 60 | 150 | no_ion
2 | 7.9621 | 0.04801285 | -0.002052104 | 0 | 1.691189 | 1 | 60 | 150 | no_ion
2 | 6.3246 | 0.04822082 | -0.00186694 | 0 | 1.691189 | 1 | 60 | 150 | no_ion
2 | 5.0238 | 0.04861082 | -0.001836058 | 0 | 1.691189 | 1 | 60 | 150 | no_ion
2 | 3.9905 | 0.04879432 | -0.001718242 | 0 | 1.691189 | 1 | 60 | 150 | no_ion
2 | 3.1698 | 0.04888081 | -0.001523091 | 0 | 1.691189 | 1 | 60 | 150 | no_ion
2 | 2.5179 | 0.04906765 | -0.001501548 | 0 | 1.691189 | 1 | 60 | 150 | no_ion
2 | 2 | 0.04933745 | -0.001422537 | 0 | 1.691189 | 1 | 60 | 150 | no_ion
2 | 1.5887 | 0.04936939 | -0.001481547 | 0 | 1.691189 | 1 | 60 | 150 | no_ion
2 | 1.2619 | 0.04978626 | -0.00138867 | 0 | 1.691189 | 1 | 60 | 150 | no_ion
2 | 1.0024 | 0.04973181 | -0.001284541 | 0 | 1.691189 | 1 | 60 | 150 | no_ion
2 | 0.79621 | 0.05029893 | -0.001267278 | 0 | 1.691189 | 1 | 60 | 150 | no_ion
2 | 0.63246 | 0.05049585 | -0.001353836 | 0 | 1.691189 | 1 | 60 | 150 | no_ion
2 | 0.50238 | 0.05072063 | -0.001550967 | 0 | 1.691189 | 1 | 60 | 150 | no_ion
2 | 0.39905 | 0.05068493 | -0.001420426 | 0 | 1.691189 | 1 | 60 | 150 | no_ion
2 | 0.31623 | 0.05062415 | -0.00142768 | 0 | 1.691189 | 1 | 60 | 150 | no_ion
2 | 0.25119 | 0.05151371 | -0.001071332 | 0 | 1.691189 | 1 | 60 | 150 | no_ion
2 | 0.2 | 0.0516005 | -0.00125296 | 0 | 1.691189 | 1 | 60 | 150 | no_ion
2 | 0.15849 | 0.05128906 | -0.0009458545 | 0 | 1.691189 | 1 | 60 | 150 | no_ion
2 | 0.12619 | 0.0517876 | -0.001133451 | 0 | 1.691189 | 1 | 60 | 150 | no_ion
2 | 0.1 | 0.05167251 | -0.0009734101 | 0 | 1.691189 | 1 | 60 | 150 | no_ion
2 | 0.079621 | 0.05207074 | -0.0006739254 | 0 | 1.691189 | 1 | 60 | 150 | no_ion
2 | 0.063246 | 0.0519179 | -0.0008420261 | 0 | 1.691189 | 1 | 60 | 150 | no_ion
2 | 0.050238 | 0.05218937 | -0.0006987949 | 0 | 1.691189 | 1 | 60 | 150 | no_ion
2 | 0.039905 | 0.05259406 | -0.0006005958 | 0 | 1.691189 | 1 | 60 | 150 | no_ion
2 | 0.031698 | 0.05228969 | -0.0006406356 | 0 | 1.691189 | 1 | 60 | 150 | no_ion
2 | 0.025179 | 0.05227625 | -0.0002072478 | 0 | 1.691189 | 1 | 60 | 150 | no_ion
2 | 0.02 | 0.05187154 | -0.0004444261 | 0 | 1.691189 | 1 | 60 | 150 | no_ion
2 | 0.015887 | 0.05248257 | -0.0003578931 | 0 | 1.691189 | 1 | 60 | 150 | no_ion
2 | 0.012619 | 0.05222036 | -0.0001452578 | 0 | 1.691189 | 1 | 60 | 150 | no_ion
2 | 0.010024 | 0.05213226 | -0.0002588712 | 0 | 1.691189 | 1 | 60 | 150 | no_ion
4 | 20000 | -0.02090684 | -0.01364865 | 0 | 1.689887 | 1 | 60 | 150 | no_ion
4 | 15890 | 0.03726783 | -0.00164354 | 0 | 1.689887 | 1 | 60 | 150 | no_ion
4 | 12619 | 0.03759402 | -0.001542198 | 0 | 1.689887 | 1 | 60 | 150 | no_ion
4 | 10020 | 0.03784222 | -0.001396222 | 0 | 1.689887 | 1 | 60 | 150 | no_ion
4 | 7962 | 0.03807048 | -0.001256834 | 0 | 1.689887 | 1 | 60 | 150 | no_ion
4 | 6324.6 | 0.03823661 | -0.00114083 | 0 | 1.689887 | 1 | 60 | 150 | no_ion
4 | 5023.8 | 0.03836285 | -0.001055923 | 0 | 1.689887 | 1 | 60 | 150 | no_ion
4 | 3991 | 0.03847072 | -0.001041711 | 0 | 1.689887 | 1 | 60 | 150 | no_ion
4 | 3169.8 | 0.03856429 | -0.001011541 | 0 | 1.689887 | 1 | 60 | 150 | no_ion
4 | 2517.9 | 0.03872353 | -0.001047488 | 0 | 1.689887 | 1 | 60 | 150 | no_ion
4 | 2000 | 0.03888662 | -0.001073183 | 0 | 1.689887 | 1 | 60 | 150 | no_ion
4 | 1588.7 | 0.03900983 | -0.001076181 | 0 | 1.689887 | 1 | 60 | 150 | no_ion
4 | 1261.9 | 0.03912494 | -0.001130846 | 0 | 1.689887 | 1 | 60 | 150 | no_ion
4 | 1002.4 | 0.03923667 | -0.001206623 | 0 | 1.689887 | 1 | 60 | 150 | no_ion
4 | 796.21 | 0.03934176 | -0.001291751 | 0 | 1.689887 | 1 | 60 | 150 | no_ion
4 | 632.46 | 0.03956725 | -0.001419525 | 0 | 1.689887 | 1 | 60 | 150 | no_ion
4 | 502.38 | 0.03972028 | -0.001543262 | 0 | 1.689887 | 1 | 60 | 150 | no_ion
4 | 399.05 | 0.03991254 | -0.0016998 | 0 | 1.689887 | 1 | 60 | 150 | no_ion
4 | 316.98 | 0.04011131 | -0.001862588 | 0 | 1.689887 | 1 | 60 | 150 | no_ion
4 | 251.79 | 0.04034946 | -0.002038299 | 0 | 1.689887 | 1 | 60 | 150 | no_ion
4 | 200 | 0.04066803 | -0.002274766 | 0 | 1.689887 | 1 | 60 | 150 | no_ion
4 | 158.87 | 0.04102507 | -0.00252728 | 0 | 1.689887 | 1 | 60 | 150 | no_ion
4 | 126.19 | 0.04139744 | -0.002765636 | 0 | 1.689887 | 1 | 60 | 150 | no_ion
4 | 100.24 | 0.04187031 | -0.002994638 | 0 | 1.689887 | 1 | 60 | 150 | no_ion
4 | 79.621 | 0.04242446 | -0.00319648 | 0 | 1.689887 | 1 | 60 | 150 | no_ion
4 | 63.246 | 0.04303869 | -0.003349698 | 0 | 1.689887 | 1 | 60 | 150 | no_ion
4 | 50.238 | 0.04370972 | -0.003432683 | 0 | 1.689887 | 1 | 60 | 150 | no_ion
4 | 39.905 | 0.04439978 | -0.003428263 | 0 | 1.689887 | 1 | 60 | 150 | no_ion
4 | 31.698 | 0.04503163 | -0.00334803 | 0 | 1.689887 | 1 | 60 | 150 | no_ion
4 | 25.179 | 0.04563265 | -0.003185291 | 0 | 1.689887 | 1 | 60 | 150 | no_ion
4 | 20 | 0.04620548 | -0.002945448 | 0 | 1.689887 | 1 | 60 | 150 | no_ion
4 | 15.887 | 0.04675189 | -0.002631123 | 0 | 1.689887 | 1 | 60 | 150 | no_ion
4 | 12.619 | 0.04723256 | -0.002412753 | 0 | 1.689887 | 1 | 60 | 150 | no_ion
4 | 10.024 | 0.04739754 | -0.002237752 | 0 | 1.689887 | 1 | 60 | 150 | no_ion
4 | 7.9621 | 0.04779281 | -0.002103394 | 0 | 1.689887 | 1 | 60 | 150 | no_ion
4 | 6.3246 | 0.04809999 | -0.001955637 | 0 | 1.689887 | 1 | 60 | 150 | no_ion
4 | 5.0238 | 0.04832241 | -0.001799899 | 0 | 1.689887 | 1 | 60 | 150 | no_ion
4 | 3.9905 | 0.04852187 | -0.001678392 | 0 | 1.689887 | 1 | 60 | 150 | no_ion
4 | 3.1698 | 0.0487773 | -0.001622214 | 0 | 1.689887 | 1 | 60 | 150 | no_ion
4 | 2.5179 | 0.04894138 | -0.001542964 | 0 | 1.689887 | 1 | 60 | 150 | no_ion
4 | 2 | 0.04923824 | -0.001447429 | 0 | 1.689887 | 1 | 60 | 150 | no_ion
4 | 1.5887 | 0.04935957 | -0.001489725 | 0 | 1.689887 | 1 | 60 | 150 | no_ion
4 | 1.2619 | 0.04944239 | -0.001367604 | 0 | 1.689887 | 1 | 60 | 150 | no_ion
4 | 1.0024 | 0.04973242 | -0.001389614 | 0 | 1.689887 | 1 | 60 | 150 | no_ion
4 | 0.79621 | 0.05024632 | -0.001272517 | 0 | 1.689887 | 1 | 60 | 150 | no_ion
4 | 0.63246 | 0.05003689 | -0.001043189 | 0 | 1.689887 | 1 | 60 | 150 | no_ion
4 | 0.50238 | 0.05034357 | -0.001510414 | 0 | 1.689887 | 1 | 60 | 150 | no_ion
4 | 0.39905 | 0.05056388 | -0.0009712299 | 0 | 1.689887 | 1 | 60 | 150 | no_ion
4 | 0.31623 | 0.05086485 | -0.001402629 | 0 | 1.689887 | 1 | 60 | 150 | no_ion
4 | 0.25119 | 0.05079087 | -0.001257634 | 0 | 1.689887 | 1 | 60 | 150 | no_ion
4 | 0.2 | 0.05120068 | -0.00145563 | 0 | 1.689887 | 1 | 60 | 150 | no_ion
4 | 0.15849 | 0.051252 | -0.001226212 | 0 | 1.689887 | 1 | 60 | 150 | no_ion
4 | 0.12619 | 0.05175708 | -0.001526548 | 0 | 1.689887 | 1 | 60 | 150 | no_ion
4 | 0.1 | 0.05171414 | -0.001116715 | 0 | 1.689887 | 1 | 60 | 150 | no_ion
4 | 0.079621 | 0.05163756 | -0.0004846749 | 0 | 1.689887 | 1 | 60 | 150 | no_ion
4 | 0.063246 | 0.05183122 | -0.0009975987 | 0 | 1.689887 | 1 | 60 | 150 | no_ion
4 | 0.050238 | 0.05174818 | -0.000924148 | 0 | 1.689887 | 1 | 60 | 150 | no_ion
4 | 0.039905 | 0.0518049 | -0.0007931181 | 0 | 1.689887 | 1 | 60 | 150 | no_ion
4 | 0.031698 | 0.05212686 | -0.0006858348 | 0 | 1.689887 | 1 | 60 | 150 | no_ion
4 | 0.025179 | 0.05214112 | -0.0004934443 | 0 | 1.689887 | 1 | 60 | 150 | no_ion
4 | 0.02 | 0.05208631 | -0.00044305 | 0 | 1.689887 | 1 | 60 | 150 | no_ion
4 | 0.015887 | 0.05164023 | -6.501327e-05 | 0 | 1.689887 | 1 | 60 | 150 | no_ion
4 | 0.012619 | 0.05176476 | -0.0002629452 | 0 | 1.689887 | 1 | 60 | 150 | no_ion
4 | 0.010024 | 0.05180929 | -0.0003746631 | 0 | 1.689887 | 1 | 60 | 150 | no_ion
6 | 20000 | 0.001790287 | -0.0003100513 | 0 | 1.689605 | 1 | 60 | 150 | no_ion
6 | 15890 | 0.03714337 | -0.001642773 | 0 | 1.689605 | 1 | 60 | 150 | no_ion
6 | 12619 | 0.03749972 | -0.001530717 | 0 | 1.689605 | 1 | 60 | 150 | no_ion
6 | 10020 | 0.03774399 | -0.001372442 | 0 | 1.689605 | 1 | 60 | 150 | no_ion
6 | 7962 | 0.03793419 | -0.001235228 | 0 | 1.689605 | 1 | 60 | 150 | no_ion
6 | 6324.6 | 0.03814303 | -0.001130047 | 0 | 1.689605 | 1 | 60 | 150 | no_ion
6 | 5023.8 | 0.0382616 | -0.001051243 | 0 | 1.689605 | 1 | 60 | 150 | no_ion
6 | 3991 | 0.03837999 | -0.001045847 | 0 | 1.689605 | 1 | 60 | 150 | no_ion
6 | 3169.8 | 0.03850934 | -0.001004077 | 0 | 1.689605 | 1 | 60 | 150 | no_ion
6 | 2517.9 | 0.03866197 | -0.001025044 | 0 | 1.689605 | 1 | 60 | 150 | no_ion
6 | 2000 | 0.03879973 | -0.001058917 | 0 | 1.689605 | 1 | 60 | 150 | no_ion
6 | 1588.7 | 0.03890826 | -0.00107187 | 0 | 1.689605 | 1 | 60 | 150 | no_ion
6 | 1261.9 | 0.0390196 | -0.001125132 | 0 | 1.689605 | 1 | 60 | 150 | no_ion
6 | 1002.4 | 0.03914869 | -0.001179025 | 0 | 1.689605 | 1 | 60 | 150 | no_ion
6 | 796.21 | 0.03929068 | -0.001285268 | 0 | 1.689605 | 1 | 60 | 150 | no_ion
6 | 632.46 | 0.03942652 | -0.001401701 | 0 | 1.689605 | 1 | 60 | 150 | no_ion
6 | 502.38 | 0.03960508 | -0.001509947 | 0 | 1.689605 | 1 | 60 | 150 | no_ion
6 | 399.05 | 0.03981625 | -0.001672152 | 0 | 1.689605 | 1 | 60 | 150 | no_ion
6 | 316.98 | 0.04005341 | -0.001833326 | 0 | 1.689605 | 1 | 60 | 150 | no_ion
6 | 251.79 | 0.0402868 | -0.002023688 | 0 | 1.689605 | 1 | 60 | 150 | no_ion
6 | 200 | 0.04057384 | -0.002264444 | 0 | 1.689605 | 1 | 60 | 150 | no_ion
6 | 158.87 | 0.04090507 | -0.002499615 | 0 | 1.689605 | 1 | 60 | 150 | no_ion
6 | 126.19 | 0.04128109 | -0.002752922 | 0 | 1.689605 | 1 | 60 | 150 | no_ion
6 | 100.24 | 0.0417601 | -0.002995568 | 0 | 1.689605 | 1 | 60 | 150 | no_ion
6 | 79.621 | 0.04231945 | -0.003208546 | 0 | 1.689605 | 1 | 60 | 150 | no_ion
6 | 63.246 | 0.04293014 | -0.003366288 | 0 | 1.689605 | 1 | 60 | 150 | no_ion
6 | 50.238 | 0.0435973 | -0.003450371 | 0 | 1.689605 | 1 | 60 | 150 | no_ion
6 | 39.905 | 0.04426637 | -0.003456185 | 0 | 1.689605 | 1 | 60 | 150 | no_ion
6 | 31.698 | 0.04492819 | -0.003369777 | 0 | 1.689605 | 1 | 60 | 150 | no_ion
6 | 25.179 | 0.04556442 | -0.003222123 | 0 | 1.689605 | 1 | 60 | 150 | no_ion
6 | 20 | 0.04613922 | -0.003016996 | 0 | 1.689605 | 1 | 60 | 150 | no_ion
6 | 15.887 | 0.04662262 | -0.002764754 | 0 | 1.689605 | 1 | 60 | 150 | no_ion
6 | 12.619 | 0.04704184 | -0.002542344 | 0 | 1.689605 | 1 | 60 | 150 | no_ion
6 | 10.024 | 0.04729871 | -0.002266326 | 0 | 1.689605 | 1 | 60 | 150 | no_ion
6 | 7.9621 | 0.04768256 | -0.002137385 | 0 | 1.689605 | 1 | 60 | 150 | no_ion
6 | 6.3246 | 0.04800543 | -0.002000815 | 0 | 1.689605 | 1 | 60 | 150 | no_ion
6 | 5.0238 | 0.0482697 | -0.001856726 | 0 | 1.689605 | 1 | 60 | 150 | no_ion
6 | 3.9905 | 0.04848751 | -0.001680508 | 0 | 1.689605 | 1 | 60 | 150 | no_ion
6 | 3.1698 | 0.04870723 | -0.001690747 | 0 | 1.689605 | 1 | 60 | 150 | no_ion
6 | 2.5179 | 0.04889847 | -0.001547492 | 0 | 1.689605 | 1 | 60 | 150 | no_ion
6 | 2 | 0.04906852 | -0.001578887 | 0 | 1.689605 | 1 | 60 | 150 | no_ion
6 | 1.5887 | 0.04933463 | -0.001481205 | 0 | 1.689605 | 1 | 60 | 150 | no_ion
6 | 1.2619 | 0.04950408 | -0.001398013 | 0 | 1.689605 | 1 | 60 | 150 | no_ion
6 | 1.0024 | 0.04960424 | -0.001455764 | 0 | 1.689605 | 1 | 60 | 150 | no_ion
6 | 0.79621 | 0.05011244 | -0.001465542 | 0 | 1.689605 | 1 | 60 | 150 | no_ion
6 | 0.63246 | 0.05014054 | -0.001234765 | 0 | 1.689605 | 1 | 60 | 150 | no_ion
6 | 0.50238 | 0.05061683 | -0.001461635 | 0 | 1.689605 | 1 | 60 | 150 | no_ion
6 | 0.39905 | 0.05028014 | -0.00147808 | 0 | 1.689605 | 1 | 60 | 150 | no_ion
6 | 0.31623 | 0.05078869 | -0.00135891 | 0 | 1.689605 | 1 | 60 | 150 | no_ion
6 | 0.25119 | 0.05068202 | -0.001017025 | 0 | 1.689605 | 1 | 60 | 150 | no_ion
6 | 0.2 | 0.05165165 | -0.00147154 | 0 | 1.689605 | 1 | 60 | 150 | no_ion
6 | 0.15849 | 0.05144725 | -0.001399863 | 0 | 1.689605 | 1 | 60 | 150 | no_ion
6 | 0.12619 | 0.05163575 | -0.001617236 | 0 | 1.689605 | 1 | 60 | 150 | no_ion
6 | 0.1 | 0.05204793 | -0.001027665 | 0 | 1.689605 | 1 | 60 | 150 | no_ion
6 | 0.079621 | 0.05160111 | -0.001395711 | 0 | 1.689605 | 1 | 60 | 150 | no_ion
6 | 0.063246 | 0.05175884 | -0.0008464606 | 0 | 1.689605 | 1 | 60 | 150 | no_ion
6 | 0.050238 | 0.05192135 | -0.0008550983 | 0 | 1.689605 | 1 | 60 | 150 | no_ion
6 | 0.039905 | 0.05184637 | -0.0007551161 | 0 | 1.689605 | 1 | 60 | 150 | no_ion
6 | 0.031698 | 0.05200597 | -0.0007125556 | 0 | 1.689605 | 1 | 60 | 150 | no_ion
6 | 0.025179 | 0.05217459 | -0.0006227301 | 0 | 1.689605 | 1 | 60 | 150 | no_ion
6 | 0.02 | 0.05225704 | -0.0004097599 | 0 | 1.689605 | 1 | 60 | 150 | no_ion
6 | 0.015887 | 0.05208488 | -0.0002718032 | 0 | 1.689605 | 1 | 60 | 150 | no_ion
6 | 0.012619 | 0.05194685 | -0.0002027585 | 0 | 1.689605 | 1 | 60 | 150 | no_ion
6 | 0.010024 | 0.05210506 | -0.0003520883 | 0 | 1.689605 | 1 | 60 | 150 | no_ion