## Sheet1
Time(h) | Freq | Zreal | Zimag | ppm | mean_voltage | current | temperature | flow | Label
0 | 20000 | 0.001651465 | -0.0003752509 | 0 | 1.711455 | 1 | 60 | 150 | no_ion
0 | 15890 | 0.03672891 | -0.001503133 | 0 | 1.711455 | 1 | 60 | 150 | no_ion
0 | 12619 | 0.03694625 | -0.001358643 | 0 | 1.711455 | 1 | 60 | 150 | no_ion
0 | 10020 | 0.03721696 | -0.001221727 | 0 | 1.711455 | 1 | 60 | 150 | no_ion
0 | 7962 | 0.03726566 | -0.001068672 | 0 | 1.711455 | 1 | 60 | 150 | no_ion
0 | 6324.6 | 0.03737191 | -0.0009568604 | 0 | 1.711455 | 1 | 60 | 150 | no_ion
0 | 5023.8 | 0.03745015 | -0.0008448398 | 0 | 1.711455 | 1 | 60 | 150 | no_ion
0 | 3991 | 0.03753612 | -0.0008058711 | 0 | 1.711455 | 1 | 60 | 150 | no_ion
0 | 3169.8 | 0.03760925 | -0.0007582735 | 0 | 1.711455 | 1 | 60 | 150 | no_ion
0 | 2517.9 | 0.03770537 | -0.0007499478 | 0 | 1.711455 | 1 | 60 | 150 | no_ion
0 | 2000 | 0.03779022 | -0.0007454097 | 0 | 1.711455 | 1 | 60 | 150 | no_ion
0 | 1588.7 | 0.03784791 | -0.0007222796 | 0 | 1.711455 | 1 | 60 | 150 | no_ion
0 | 1261.9 | 0.03790035 | -0.0007675753 | 0 | 1.711455 | 1 | 60 | 150 | no_ion
0 | 1002.4 | 0.03797792 | -0.0008037697 | 0 | 1.711455 | 1 | 60 | 150 | no_ion
0 | 796.21 | 0.03808825 | -0.0008686711 | 0 | 1.711455 | 1 | 60 | 150 | no_ion
0 | 632.46 | 0.03821068 | -0.0009506388 | 0 | 1.711455 | 1 | 60 | 150 | no_ion
0 | 502.38 | 0.03828006 | -0.001025727 | 0 | 1.711455 | 1 | 60 | 150 | no_ion
0 | 399.05 | 0.03841407 | -0.001173518 | 0 | 1.711455 | 1 | 60 | 150 | no_ion
0 | 316.98 | 0.03854352 | -0.001296642 | 0 | 1.711455 | 1 | 60 | 150 | no_ion
0 | 251.79 | 0.03868191 | -0.001441662 | 0 | 1.711455 | 1 | 60 | 150 | no_ion
0 | 200 | 0.0388374 | -0.001622496 | 0 | 1.711455 | 1 | 60 | 150 | no_ion
0 | 158.87 | 0.03906125 | -0.001843367 | 0 | 1.711455 | 1 | 60 | 150 | no_ion
0 | 126.19 | 0.0393135 | -0.002084743 | 0 | 1.711455 | 1 | 60 | 150 | no_ion
0 | 100.24 | 0.03963902 | -0.002341822 | 0 | 1.711455 | 1 | 60 | 150 | no_ion
0 | 79.621 | 0.04003456 | -0.002599186 | 0 | 1.711455 | 1 | 60 | 150 | no_ion
0 | 63.246 | 0.04048944 | -0.002845318 | 0 | 1.711455 | 1 | 60 | 150 | no_ion
0 | 50.238 | 0.04103623 | -0.00304422 | 0 | 1.711455 | 1 | 60 | 150 | no_ion
0 | 39.905 | 0.04163861 | -0.003186954 | 0 | 1.711455 | 1 | 60 | 150 | no_ion
0 | 31.698 | 0.04228792 | -0.003265518 | 0 | 1.711455 | 1 | 60 | 150 | no_ion
0 | 25.179 | 0.04296765 | -0.003254742 | 0 | 1.711455 | 1 | 60 | 150 | no_ion
0 | 20 | 0.0436531 | -0.003153872 | 0 | 1.711455 | 1 | 60 | 150 | no_ion
0 | 15.887 | 0.04432232 | -0.002954963 | 0 | 1.711455 | 1 | 60 | 150 | no_ion
0 | 12.619 | 0.0447517 | -0.002752792 | 0 | 1.711455 | 1 | 60 | 150 | no_ion
0 | 10.024 | 0.04524012 | -0.002621556 | 0 | 1.711455 | 1 | 60 | 150 | no_ion
0 | 7.9621 | 0.04563149 | -0.002397081 | 0 | 1.711455 | 1 | 60 | 150 | no_ion
0 | 6.3246 | 0.04589536 | -0.002232536 | 0 | 1.711455 | 1 | 60 | 150 | no_ion
0 | 5.0238 | 0.0461435 | -0.002056352 | 0 | 1.711455 | 1 | 60 | 150 | no_ion
0 | 3.9905 | 0.04650743 | -0.001900789 | 0 | 1.711455 | 1 | 60 | 150 | no_ion
0 | 3.1698 | 0.04687691 | -0.001804314 | 0 | 1.711455 | 1 | 60 | 150 | no_ion
0 | 2.5179 | 0.04680508 | -0.001751492 | 0 | 1.711455 | 1 | 60 | 150 | no_ion
0 | 2 | 0.047018 | -0.001582455 | 0 | 1.711455 | 1 | 60 | 150 | no_ion
0 | 1.5887 | 0.04740886 | -0.001597165 | 0 | 1.711455 | 1 | 60 | 150 | no_ion
0 | 1.2619 | 0.04758326 | -0.001495559 | 0 | 1.711455 | 1 | 60 | 150 | no_ion
0 | 1.0024 | 0.04786641 | -0.001286187 | 0 | 1.711455 | 1 | 60 | 150 | no_ion
0 | 0.79621 | 0.04843499 | -0.001197318 | 0 | 1.711455 | 1 | 60 | 150 | no_ion
0 | 0.63246 | 0.04798452 | -0.001119736 | 0 | 1.711455 | 1 | 60 | 150 | no_ion
0 | 0.50238 | 0.04864282 | -0.001235884 | 0 | 1.711455 | 1 | 60 | 150 | no_ion
0 | 0.39905 | 0.04845248 | -0.001207098 | 0 | 1.711455 | 1 | 60 | 150 | no_ion
0 | 0.31623 | 0.04848477 | -0.001017314 | 0 | 1.711455 | 1 | 60 | 150 | no_ion
0 | 0.25119 | 0.04928048 | -0.001022632 | 0 | 1.711455 | 1 | 60 | 150 | no_ion
0 | 0.2 | 0.04867168 | -0.0007542888 | 0 | 1.711455 | 1 | 60 | 150 | no_ion
0 | 0.15849 | 0.0488861 | -0.000944784 | 0 | 1.711455 | 1 | 60 | 150 | no_ion
0 | 0.12619 | 0.04916838 | -0.0006726456 | 0 | 1.711455 | 1 | 60 | 150 | no_ion
0 | 0.1 | 0.04906687 | -0.0005443129 | 0 | 1.711455 | 1 | 60 | 150 | no_ion
0 | 0.079621 | 0.04927204 | -0.0007541775 | 0 | 1.711455 | 1 | 60 | 150 | no_ion
0 | 0.063246 | 0.04903427 | -0.000302028 | 0 | 1.711455 | 1 | 60 | 150 | no_ion
0 | 0.050238 | 0.04916625 | -0.0003114306 | 0 | 1.711455 | 1 | 60 | 150 | no_ion
0 | 0.039905 | 0.04939 | -0.0004493499 | 0 | 1.711455 | 1 | 60 | 150 | no_ion
0 | 0.031698 | 0.04929198 | -8.927691e-05 | 0 | 1.711455 | 1 | 60 | 150 | no_ion
0 | 0.025179 | 0.04910956 | -0.0001275697 | 0 | 1.711455 | 1 | 60 | 150 | no_ion
0 | 0.02 | 0.04936747 | -0.0003517411 | 0 | 1.711455 | 1 | 60 | 150 | no_ion
0 | 0.015887 | 0.04920256 | -0.000109547 | 0 | 1.711455 | 1 | 60 | 150 | no_ion
0 | 0.012619 | 0.04912556 | -8.45032e-05 | 0 | 1.711455 | 1 | 60 | 150 | no_ion
0 | 0.010024 | 0.049094 | -0.0001846715 | 0 | 1.711455 | 1 | 60 | 150 | no_ion
2 | 20000 | 0.03641639 | -0.001662976 | 0 | 1.715514 | 1 | 60 | 150 | no_ion
2 | 15890 | 0.03668456 | -0.001513586 | 0 | 1.715514 | 1 | 60 | 150 | no_ion
2 | 12619 | 0.03694146 | -0.001373321 | 0 | 1.715514 | 1 | 60 | 150 | no_ion
2 | 10020 | 0.03713049 | -0.001188682 | 0 | 1.715514 | 1 | 60 | 150 | no_ion
2 | 7962 | 0.03725838 | -0.001061352 | 0 | 1.715514 | 1 | 60 | 150 | no_ion
2 | 6324.6 | 0.03733174 | -0.000934654 | 0 | 1.715514 | 1 | 60 | 150 | no_ion
2 | 5023.8 | 0.03742117 | -0.0008367542 | 0 | 1.715514 | 1 | 60 | 150 | no_ion
2 | 3991 | 0.03750606 | -0.0007845458 | 0 | 1.715514 | 1 | 60 | 150 | no_ion
2 | 3169.8 | 0.03757011 | -0.0007514815 | 0 | 1.715514 | 1 | 60 | 150 | no_ion
2 | 2517.9 | 0.03766287 | -0.0007667697 | 0 | 1.715514 | 1 | 60 | 150 | no_ion
2 | 2000 | 0.03774657 | -0.0007464758 | 0 | 1.715514 | 1 | 60 | 150 | no_ion
2 | 1588.7 | 0.03781446 | -0.0007375576 | 0 | 1.715514 | 1 | 60 | 150 | no_ion
2 | 1261.9 | 0.03785671 | -0.0007641694 | 0 | 1.715514 | 1 | 60 | 150 | no_ion
2 | 1002.4 | 0.0379528 | -0.000803882 | 0 | 1.715514 | 1 | 60 | 150 | no_ion
2 | 796.21 | 0.03805582 | -0.000866913 | 0 | 1.715514 | 1 | 60 | 150 | no_ion
2 | 632.46 | 0.0381312 | -0.0009476712 | 0 | 1.715514 | 1 | 60 | 150 | no_ion
2 | 502.38 | 0.0382331 | -0.001045451 | 0 | 1.715514 | 1 | 60 | 150 | no_ion
2 | 399.05 | 0.03835996 | -0.001159265 | 0 | 1.715514 | 1 | 60 | 150 | no_ion
2 | 316.98 | 0.03850743 | -0.001293019 | 0 | 1.715514 | 1 | 60 | 150 | no_ion
2 | 251.79 | 0.03862453 | -0.001467791 | 0 | 1.715514 | 1 | 60 | 150 | no_ion
2 | 200 | 0.03880985 | -0.001617489 | 0 | 1.715514 | 1 | 60 | 150 | no_ion
2 | 158.87 | 0.03903845 | -0.001837606 | 0 | 1.715514 | 1 | 60 | 150 | no_ion
2 | 126.19 | 0.0392822 | -0.002090715 | 0 | 1.715514 | 1 | 60 | 150 | no_ion
2 | 100.24 | 0.03960599 | -0.002357935 | 0 | 1.715514 | 1 | 60 | 150 | no_ion
2 | 79.621 | 0.04000541 | -0.002622175 | 0 | 1.715514 | 1 | 60 | 150 | no_ion
2 | 63.246 | 0.04047425 | -0.002864113 | 0 | 1.715514 | 1 | 60 | 150 | no_ion
2 | 50.238 | 0.04102926 | -0.003067141 | 0 | 1.715514 | 1 | 60 | 150 | no_ion
2 | 39.905 | 0.04162727 | -0.003214489 | 0 | 1.715514 | 1 | 60 | 150 | no_ion
2 | 31.698 | 0.04227078 | -0.0032871 | 0 | 1.715514 | 1 | 60 | 150 | no_ion
2 | 25.179 | 0.04293656 | -0.003268632 | 0 | 1.715514 | 1 | 60 | 150 | no_ion
2 | 20 | 0.04361848 | -0.00313791 | 0 | 1.715514 | 1 | 60 | 150 | no_ion
2 | 15.887 | 0.04430561 | -0.00287368 | 0 | 1.715514 | 1 | 60 | 150 | no_ion
2 | 12.619 | 0.04470643 | -0.002734421 | 0 | 1.715514 | 1 | 60 | 150 | no_ion
2 | 10.024 | 0.04513175 | -0.002556486 | 0 | 1.715514 | 1 | 60 | 150 | no_ion
2 | 7.9621 | 0.04551898 | -0.002400889 | 0 | 1.715514 | 1 | 60 | 150 | no_ion
2 | 6.3246 | 0.0458919 | -0.002330492 | 0 | 1.715514 | 1 | 60 | 150 | no_ion
2 | 5.0238 | 0.04624286 | -0.002029884 | 0 | 1.715514 | 1 | 60 | 150 | no_ion
2 | 3.9905 | 0.04645159 | -0.001946469 | 0 | 1.715514 | 1 | 60 | 150 | no_ion
2 | 3.1698 | 0.04671936 | -0.001814214 | 0 | 1.715514 | 1 | 60 | 150 | no_ion
2 | 2.5179 | 0.04682109 | -0.001563781 | 0 | 1.715514 | 1 | 60 | 150 | no_ion
2 | 2 | 0.04732615 | -0.001521093 | 0 | 1.715514 | 1 | 60 | 150 | no_ion
2 | 1.5887 | 0.04746992 | -0.001506422 | 0 | 1.715514 | 1 | 60 | 150 | no_ion
2 | 1.2619 | 0.04774531 | -0.00135241 | 0 | 1.715514 | 1 | 60 | 150 | no_ion
2 | 1.0024 | 0.04783878 | -0.001451208 | 0 | 1.715514 | 1 | 60 | 150 | no_ion
2 | 0.79621 | 0.04812366 | -0.001345747 | 0 | 1.715514 | 1 | 60 | 150 | no_ion
2 | 0.63246 | 0.04811417 | -0.001321243 | 0 | 1.715514 | 1 | 60 | 150 | no_ion
2 | 0.50238 | 0.0481874 | -0.001016786 | 0 | 1.715514 | 1 | 60 | 150 | no_ion
2 | 0.39905 | 0.04857769 | -0.0009815081 | 0 | 1.715514 | 1 | 60 | 150 | no_ion
2 | 0.31623 | 0.04850713 | -0.0009988173 | 0 | 1.715514 | 1 | 60 | 150 | no_ion
2 | 0.25119 | 0.04843835 | -0.000858315 | 0 | 1.715514 | 1 | 60 | 150 | no_ion
2 | 0.2 | 0.04827694 | -0.0005417927 | 0 | 1.715514 | 1 | 60 | 150 | no_ion
2 | 0.15849 | 0.04891899 | -0.0006649354 | 0 | 1.715514 | 1 | 60 | 150 | no_ion
2 | 0.12619 | 0.04911016 | -0.0006479193 | 0 | 1.715514 | 1 | 60 | 150 | no_ion
2 | 0.1 | 0.04917502 | -0.0005897074 | 0 | 1.715514 | 1 | 60 | 150 | no_ion
2 | 0.079621 | 0.04886121 | -0.0006895541 | 0 | 1.715514 | 1 | 60 | 150 | no_ion
2 | 0.063246 | 0.04931767 | -0.0003285433 | 0 | 1.715514 | 1 | 60 | 150 | no_ion
2 | 0.050238 | 0.04933193 | -0.0003175142 | 0 | 1.715514 | 1 | 60 | 150 | no_ion
2 | 0.039905 | 0.04896443 | -0.0002053798 | 0 | 1.715514 | 1 | 60 | 150 | no_ion
2 | 0.031698 | 0.04916413 | -0.0004266322 | 0 | 1.715514 | 1 | 60 | 150 | no_ion
2 | 0.025179 | 0.0493995 | -0.0002675893 | 0 | 1.715514 | 1 | 60 | 150 | no_ion
2 | 0.02 | 0.04915547 | -0.0002249197 | 0 | 1.715514 | 1 | 60 | 150 | no_ion
2 | 0.015887 | 0.04912918 | -0.0001529267 | 0 | 1.715514 | 1 | 60 | 150 | no_ion
2 | 0.012619 | 0.04888891 | -7.570154e-05 | 0 | 1.715514 | 1 | 60 | 150 | no_ion
2 | 0.010024 | 0.04896042 | -0.0002334355 | 0 | 1.715514 | 1 | 60 | 150 | no_ion
4 | 20000 | 0.0009675612 | -0.002038575 | 0 | 1.713069 | 1 | 60 | 150 | no_ion
4 | 15890 | 0.03666018 | -0.001497672 | 0 | 1.713069 | 1 | 60 | 150 | no_ion
4 | 12619 | 0.03688143 | -0.001354796 | 0 | 1.713069 | 1 | 60 | 150 | no_ion
4 | 10020 | 0.03710219 | -0.001251428 | 0 | 1.713069 | 1 | 60 | 150 | no_ion
4 | 7962 | 0.03718224 | -0.001076696 | 0 | 1.713069 | 1 | 60 | 150 | no_ion
4 | 6324.6 | 0.037308 | -0.0009360886 | 0 | 1.713069 | 1 | 60 | 150 | no_ion
4 | 5023.8 | 0.03740452 | -0.0008312891 | 0 | 1.713069 | 1 | 60 | 150 | no_ion
4 | 3991 | 0.03748098 | -0.0008027908 | 0 | 1.713069 | 1 | 60 | 150 | no_ion
4 | 3169.8 | 0.03753124 | -0.0007458204 | 0 | 1.713069 | 1 | 60 | 150 | no_ion
4 | 2517.9 | 0.03761937 | -0.0007524189 | 0 | 1.713069 | 1 | 60 | 150 | no_ion
4 | 2000 | 0.0377243 | -0.0007462396 | 0 | 1.713069 | 1 | 60 | 150 | no_ion
4 | 1588.7 | 0.03777522 | -0.0007293571 | 0 | 1.713069 | 1 | 60 | 150 | no_ion
4 | 1261.9 | 0.03784943 | -0.0007458668 | 0 | 1.713069 | 1 | 60 | 150 | no_ion
4 | 1002.4 | 0.03793487 | -0.0008087962 | 0 | 1.713069 | 1 | 60 | 150 | no_ion
4 | 796.21 | 0.03801863 | -0.0008745551 | 0 | 1.713069 | 1 | 60 | 150 | no_ion
4 | 632.46 | 0.03808668 | -0.0009515183 | 0 | 1.713069 | 1 | 60 | 150 | no_ion
4 | 502.38 | 0.03818505 | -0.001030244 | 0 | 1.713069 | 1 | 60 | 150 | no_ion
4 | 399.05 | 0.03834974 | -0.00116687 | 0 | 1.713069 | 1 | 60 | 150 | no_ion
4 | 316.98 | 0.03844512 | -0.001273454 | 0 | 1.713069 | 1 | 60 | 150 | no_ion
4 | 251.79 | 0.03862409 | -0.001452175 | 0 | 1.713069 | 1 | 60 | 150 | no_ion
4 | 200 | 0.03876386 | -0.001641339 | 0 | 1.713069 | 1 | 60 | 150 | no_ion
4 | 158.87 | 0.0389791 | -0.001849772 | 0 | 1.713069 | 1 | 60 | 150 | no_ion
4 | 126.19 | 0.03923236 | -0.002091462 | 0 | 1.713069 | 1 | 60 | 150 | no_ion
4 | 100.24 | 0.03956337 | -0.002353707 | 0 | 1.713069 | 1 | 60 | 150 | no_ion
4 | 79.621 | 0.03996815 | -0.002616895 | 0 | 1.713069 | 1 | 60 | 150 | no_ion
4 | 63.246 | 0.04043883 | -0.002852332 | 0 | 1.713069 | 1 | 60 | 150 | no_ion
4 | 50.238 | 0.04099707 | -0.003067031 | 0 | 1.713069 | 1 | 60 | 150 | no_ion
4 | 39.905 | 0.04160397 | -0.003209918 | 0 | 1.713069 | 1 | 60 | 150 | no_ion
4 | 31.698 | 0.04224798 | -0.003280547 | 0 | 1.713069 | 1 | 60 | 150 | no_ion
4 | 25.179 | 0.04292116 | -0.003264796 | 0 | 1.713069 | 1 | 60 | 150 | no_ion
4 | 20 | 0.0435971 | -0.003145073 | 0 | 1.713069 | 1 | 60 | 150 | no_ion
4 | 15.887 | 0.04425392 | -0.002904701 | 0 | 1.713069 | 1 | 60 | 150 | no_ion
4 | 12.619 | 0.04473614 | -0.002789701 | 0 | 1.713069 | 1 | 60 | 150 | no_ion
4 | 10.024 | 0.04506998 | -0.002566457 | 0 | 1.713069 | 1 | 60 | 150 | no_ion
4 | 7.9621 | 0.04544529 | -0.002361995 | 0 | 1.713069 | 1 | 60 | 150 | no_ion
4 | 6.3246 | 0.04580545 | -0.002235252 | 0 | 1.713069 | 1 | 60 | 150 | no_ion
4 | 5.0238 | 0.04619395 | -0.002007671 | 0 | 1.713069 | 1 | 60 | 150 | no_ion
4 | 3.9905 | 0.04636825 | -0.001921678 | 0 | 1.713069 | 1 | 60 | 150 | no_ion
4 | 3.1698 | 0.04660842 | -0.001757494 | 0 | 1.713069 | 1 | 60 | 150 | no_ion
4 | 2.5179 | 0.04703167 | -0.001650283 | 0 | 1.713069 | 1 | 60 | 150 | no_ion
4 | 2 | 0.04700704 | -0.001502777 | 0 | 1.713069 | 1 | 60 | 150 | no_ion
4 | 1.5887 | 0.04752106 | -0.001346947 | 0 | 1.713069 | 1 | 60 | 150 | no_ion
4 | 1.2619 | 0.04762624 | -0.001323278 | 0 | 1.713069 | 1 | 60 | 150 | no_ion
4 | 1.0024 | 0.04752266 | -0.001175105 | 0 | 1.713069 | 1 | 60 | 150 | no_ion
4 | 0.79621 | 0.0479637 | -0.001177528 | 0 | 1.713069 | 1 | 60 | 150 | no_ion
4 | 0.63246 | 0.04795164 | -0.001210446 | 0 | 1.713069 | 1 | 60 | 150 | no_ion
4 | 0.50238 | 0.04810565 | -0.0009814449 | 0 | 1.713069 | 1 | 60 | 150 | no_ion
4 | 0.39905 | 0.04802287 | -0.0008540215 | 0 | 1.713069 | 1 | 60 | 150 | no_ion
4 | 0.31623 | 0.04867775 | -0.0005136143 | 0 | 1.713069 | 1 | 60 | 150 | no_ion
4 | 0.25119 | 0.04867639 | -0.001269629 | 0 | 1.713069 | 1 | 60 | 150 | no_ion
4 | 0.2 | 0.04848849 | -0.0006945448 | 0 | 1.713069 | 1 | 60 | 150 | no_ion
4 | 0.15849 | 0.04832952 | -0.0006658574 | 0 | 1.713069 | 1 | 60 | 150 | no_ion
4 | 0.12619 | 0.04924631 | -0.000896522 | 0 | 1.713069 | 1 | 60 | 150 | no_ion
4 | 0.1 | 0.04869633 | -0.0007177698 | 0 | 1.713069 | 1 | 60 | 150 | no_ion
4 | 0.079621 | 0.04882647 | -0.0004033848 | 0 | 1.713069 | 1 | 60 | 150 | no_ion
4 | 0.063246 | 0.04900723 | -0.0007759876 | 0 | 1.713069 | 1 | 60 | 150 | no_ion
4 | 0.050238 | 0.04905489 | -0.0004690524 | 0 | 1.713069 | 1 | 60 | 150 | no_ion
4 | 0.039905 | 0.04877859 | -0.0002777489 | 0 | 1.713069 | 1 | 60 | 150 | no_ion
4 | 0.031698 | 0.0490322 | -0.0001328586 | 0 | 1.713069 | 1 | 60 | 150 | no_ion
4 | 0.025179 | 0.04889038 | -0.0003755922 | 0 | 1.713069 | 1 | 60 | 150 | no_ion
4 | 0.02 | 0.0491558 | -6.436978e-05 | 0 | 1.713069 | 1 | 60 | 150 | no_ion
4 | 0.015887 | 0.04879226 | -0.0002125951 | 0 | 1.713069 | 1 | 60 | 150 | no_ion
4 | 0.012619 | 0.04912638 | -1.898166e-05 | 0 | 1.713069 | 1 | 60 | 150 | no_ion
4 | 0.010024 | 0.04914059 | -0.0002582311 | 0 | 1.713069 | 1 | 60 | 150 | no_ion
6 | 20000 | 0.03634476 | -0.00163012 | 0 | 1.714164 | 1 | 60 | 150 | no_ion
6 | 15890 | 0.03661883 | -0.001516295 | 0 | 1.714164 | 1 | 60 | 150 | no_ion
6 | 12619 | 0.03685725 | -0.001351424 | 0 | 1.714164 | 1 | 60 | 150 | no_ion
6 | 10020 | 0.03707974 | -0.001211922 | 0 | 1.714164 | 1 | 60 | 150 | no_ion
6 | 7962 | 0.03716182 | -0.001055132 | 0 | 1.714164 | 1 | 60 | 150 | no_ion
6 | 6324.6 | 0.03727132 | -0.0009219432 | 0 | 1.714164 | 1 | 60 | 150 | no_ion
6 | 5023.8 | 0.03732655 | -0.0008311486 | 0 | 1.714164 | 1 | 60 | 150 | no_ion
6 | 3991 | 0.03743138 | -0.0007811858 | 0 | 1.714164 | 1 | 60 | 150 | no_ion
6 | 3169.8 | 0.03748821 | -0.0007473208 | 0 | 1.714164 | 1 | 60 | 150 | no_ion
6 | 2517.9 | 0.03758858 | -0.0007552919 | 0 | 1.714164 | 1 | 60 | 150 | no_ion
6 | 2000 | 0.03768417 | -0.0007424641 | 0 | 1.714164 | 1 | 60 | 150 | no_ion
6 | 1588.7 | 0.03776051 | -0.0007255896 | 0 | 1.714164 | 1 | 60 | 150 | no_ion
6 | 1261.9 | 0.03778098 | -0.0007663355 | 0 | 1.714164 | 1 | 60 | 150 | no_ion
6 | 1002.4 | 0.03787373 | -0.0008106433 | 0 | 1.714164 | 1 | 60 | 150 | no_ion
6 | 796.21 | 0.03795893 | -0.0008533022 | 0 | 1.714164 | 1 | 60 | 150 | no_ion
6 | 632.46 | 0.03803176 | -0.0009645334 | 0 | 1.714164 | 1 | 60 | 150 | no_ion
6 | 502.38 | 0.03818115 | -0.001037457 | 0 | 1.714164 | 1 | 60 | 150 | no_ion
6 | 399.05 | 0.03828499 | -0.0011607 | 0 | 1.714164 | 1 | 60 | 150 | no_ion
6 | 316.98 | 0.03840437 | -0.00128336 | 0 | 1.714164 | 1 | 60 | 150 | no_ion
6 | 251.79 | 0.03852862 | -0.001477896 | 0 | 1.714164 | 1 | 60 | 150 | no_ion
6 | 200 | 0.03871885 | -0.001629286 | 0 | 1.714164 | 1 | 60 | 150 | no_ion
6 | 158.87 | 0.0389669 | -0.00185811 | 0 | 1.714164 | 1 | 60 | 150 | no_ion
6 | 126.19 | 0.03920005 | -0.002094169 | 0 | 1.714164 | 1 | 60 | 150 | no_ion
6 | 100.24 | 0.03951848 | -0.002354164 | 0 | 1.714164 | 1 | 60 | 150 | no_ion
6 | 79.621 | 0.03991757 | -0.002618473 | 0 | 1.714164 | 1 | 60 | 150 | no_ion
6 | 63.246 | 0.04038905 | -0.002866945 | 0 | 1.714164 | 1 | 60 | 150 | no_ion
6 | 50.238 | 0.04096008 | -0.003075271 | 0 | 1.714164 | 1 | 60 | 150 | no_ion
6 | 39.905 | 0.04157116 | -0.00321496 | 0 | 1.714164 | 1 | 60 | 150 | no_ion
6 | 31.698 | 0.0422205 | -0.003280547 | 0 | 1.714164 | 1 | 60 | 150 | no_ion
6 | 25.179 | 0.04288254 | -0.003257428 | 0 | 1.714164 | 1 | 60 | 150 | no_ion
6 | 20 | 0.04354515 | -0.003140884 | 0 | 1.714164 | 1 | 60 | 150 | no_ion
6 | 15.887 | 0.04419258 | -0.002922982 | 0 | 1.714164 | 1 | 60 | 150 | no_ion
6 | 12.619 | 0.04469708 | -0.002754497 | 0 | 1.714164 | 1 | 60 | 150 | no_ion
6 | 10.024 | 0.04513676 | -0.002575749 | 0 | 1.714164 | 1 | 60 | 150 | no_ion
6 | 7.9621 | 0.04545518 | -0.002430061 | 0 | 1.714164 | 1 | 60 | 150 | no_ion
6 | 6.3246 | 0.04572829 | -0.002173255 | 0 | 1.714164 | 1 | 60 | 150 | no_ion
6 | 5.0238 | 0.04611058 | -0.002022963 | 0 | 1.714164 | 1 | 60 | 150 | no_ion
6 | 3.9905 | 0.04634455 | -0.001899181 | 0 | 1.714164 | 1 | 60 | 150 | no_ion
6 | 3.1698 | 0.04668335 | -0.001716927 | 0 | 1.714164 | 1 | 60 | 150 | no_ion
6 | 2.5179 | 0.04678904 | -0.001601789 | 0 | 1.714164 | 1 | 60 | 150 | no_ion
6 | 2 | 0.04713775 | -0.001509205 | 0 | 1.714164 | 1 | 60 | 150 | no_ion
6 | 1.5887 | 0.0470861 | -0.001366073 | 0 | 1.714164 | 1 | 60 | 150 | no_ion
6 | 1.2619 | 0.04739549 | -0.001486365 | 0 | 1.714164 | 1 | 60 | 150 | no_ion
6 | 1.0024 | 0.04757882 | -0.001366699 | 0 | 1.714164 | 1 | 60 | 150 | no_ion
6 | 0.79621 | 0.04798687 | -0.001187753 | 0 | 1.714164 | 1 | 60 | 150 | no_ion
6 | 0.63246 | 0.048109 | -0.00119416 | 0 | 1.714164 | 1 | 60 | 150 | no_ion
6 | 0.50238 | 0.04857282 | -0.001086064 | 0 | 1.714164 | 1 | 60 | 150 | no_ion
6 | 0.39905 | 0.0480435 | -0.0008012229 | 0 | 1.714164 | 1 | 60 | 150 | no_ion
6 | 0.31623 | 0.048682 | -0.0007098149 | 0 | 1.714164 | 1 | 60 | 150 | no_ion
6 | 0.25119 | 0.04848495 | -0.0008684442 | 0 | 1.714164 | 1 | 60 | 150 | no_ion
6 | 0.2 | 0.04823227 | -0.0009830107 | 0 | 1.714164 | 1 | 60 | 150 | no_ion
6 | 0.15849 | 0.04866578 | -0.0006672385 | 0 | 1.714164 | 1 | 60 | 150 | no_ion
6 | 0.12619 | 0.04884626 | -0.0007214655 | 0 | 1.714164 | 1 | 60 | 150 | no_ion
6 | 0.1 | 0.0489119 | -0.0004655742 | 0 | 1.714164 | 1 | 60 | 150 | no_ion
6 | 0.079621 | 0.04884008 | -0.0007857455 | 0 | 1.714164 | 1 | 60 | 150 | no_ion
6 | 0.063246 | 0.04883359 | -0.0006434359 | 0 | 1.714164 | 1 | 60 | 150 | no_ion
6 | 0.050238 | 0.04855414 | -0.0003608007 | 0 | 1.714164 | 1 | 60 | 150 | no_ion
6 | 0.039905 | 0.04873475 | -0.0003310612 | 0 | 1.714164 | 1 | 60 | 150 | no_ion
6 | 0.031698 | 0.04900097 | -0.0001742268 | 0 | 1.714164 | 1 | 60 | 150 | no_ion
6 | 0.025179 | 0.04881116 | -0.0001295786 | 0 | 1.714164 | 1 | 60 | 150 | no_ion
6 | 0.02 | 0.04881659 | -0.0001330507 | 0 | 1.714164 | 1 | 60 | 150 | no_ion
6 | 0.015887 | 0.04889223 | -0.0001120399 | 0 | 1.714164 | 1 | 60 | 150 | no_ion
6 | 0.012619 | 0.04894478 | -0.0001956254 | 0 | 1.714164 | 1 | 60 | 150 | no_ion
6 | 0.010024 | 0.04896197 | 0.0001575093 | 0 | 1.714164 | 1 | 60 | 150 | no_ion