## Sheet1
Time(h) | Freq | Zreal | Zimag | ppm | mean_voltage | current | temperature | flow | Label
0 | 19980.47 | 0.0403713 | 0.0137241 | 0 | 1.7297 | 1 | 60 | 300 | no_ion
0 | 15878.91 | 0.0402967 | 0.0108706 | 0 | 1.7297 | 1 | 60 | 300 | no_ion
0 | 12597.66 | 0.0403127 | 0.0085862 | 0 | 1.7297 | 1 | 60 | 300 | no_ion
0 | 10019.53 | 0.0403299 | 0.0067689 | 0 | 1.7297 | 1 | 60 | 300 | no_ion
0 | 7928.241 | 0.0403551 | 0.0052867 | 0 | 1.7297 | 1 | 60 | 300 | no_ion
0 | 6307.871 | 0.0403707 | 0.0041176 | 0 | 1.7297 | 1 | 60 | 300 | no_ion
0 | 5034.722 | 0.0403912 | 0.0031982 | 0 | 1.7297 | 1 | 60 | 300 | no_ion
0 | 3993.056 | 0.0404185 | 0.0024236 | 0 | 1.7297 | 1 | 60 | 300 | no_ion
0 | 3144.055 | 0.0404572 | 0.001779 | 0 | 1.7297 | 1 | 60 | 300 | no_ion
0 | 2519.531 | 0.0405322 | 0.0012851 | 0 | 1.7297 | 1 | 60 | 300 | no_ion
0 | 2000.762 | 0.0405409 | 0.0008602 | 0 | 1.7297 | 1 | 60 | 300 | no_ion
0 | 1580.669 | 0.0406376 | 0.0004942 | 0 | 1.7297 | 1 | 60 | 300 | no_ion
0 | 1253.634 | 0.0407317 | 0.0001833 | 0 | 1.7297 | 1 | 60 | 300 | no_ion
0 | 1000.702 | 0.0407687 | -8.121142e-05 | 0 | 1.7297 | 1 | 60 | 300 | no_ion
0 | 790.0281 | 0.0408817 | -0.0003302 | 0 | 1.7297 | 1 | 60 | 300 | no_ion
0 | 628.811 | 0.0409823 | -0.0005577 | 0 | 1.7297 | 1 | 60 | 300 | no_ion
0 | 502.2321 | 0.0411178 | -0.0007633 | 0 | 1.7297 | 1 | 60 | 300 | no_ion
0 | 400.1524 | 0.0412362 | -0.0009823 | 0 | 1.7297 | 1 | 60 | 300 | no_ion
0 | 315.5048 | 0.0414338 | -0.0012255 | 0 | 1.7297 | 1 | 60 | 300 | no_ion
0 | 252.0161 | 0.0415774 | -0.0014683 | 0 | 1.7297 | 1 | 60 | 300 | no_ion
0 | 200.3205 | 0.0417723 | -0.0017301 | 0 | 1.7297 | 1 | 60 | 300 | no_ion
0 | 158.0056 | 0.0420611 | -0.0020181 | 0 | 1.7297 | 1 | 60 | 300 | no_ion
0 | 125.558 | 0.0423888 | -0.0023047 | 0 | 1.7297 | 1 | 60 | 300 | no_ion
0 | 99.734 | 0.0427933 | -0.0025941 | 0 | 1.7297 | 1 | 60 | 300 | no_ion
0 | 79.44915 | 0.043277 | -0.0028592 | 0 | 1.7297 | 1 | 60 | 300 | no_ion
0 | 62.91946 | 0.0438384 | -0.0030974 | 0 | 1.7297 | 1 | 60 | 300 | no_ion
0 | 49.86702 | 0.0444571 | -0.0032519 | 0 | 1.7297 | 1 | 60 | 300 | no_ion
0 | 38.42213 | 0.0451592 | -0.0033355 | 0 | 1.7297 | 1 | 60 | 300 | no_ion
0 | 31.25 | 0.0457278 | -0.0033184 | 0 | 1.7297 | 1 | 60 | 300 | no_ion
0 | 24.93351 | 0.0463507 | -0.0032252 | 0 | 1.7297 | 1 | 60 | 300 | no_ion
0 | 20.03205 | 0.0469025 | -0.0030681 | 0 | 1.7297 | 1 | 60 | 300 | no_ion
0 | 15.625 | 0.0474203 | -0.0028604 | 0 | 1.7297 | 1 | 60 | 300 | no_ion
0 | 12.46675 | 0.0478438 | -0.0026497 | 0 | 1.7297 | 1 | 60 | 300 | no_ion
0 | 9.9734 | 0.048237 | -0.0024356 | 0 | 1.7297 | 1 | 60 | 300 | no_ion
0 | 7.971939 | 0.048565 | -0.0022425 | 0 | 1.7297 | 1 | 60 | 300 | no_ion
0 | 6.351626 | 0.0488501 | -0.0020519 | 0 | 1.7297 | 1 | 60 | 300 | no_ion
0 | 5.013369 | 0.0491371 | -0.0018771 | 0 | 1.7297 | 1 | 60 | 300 | no_ion
0 | 3.985969 | 0.0493623 | -0.001733 | 0 | 1.7297 | 1 | 60 | 300 | no_ion
0 | 3.175813 | 0.0495899 | -0.0015999 | 0 | 1.7297 | 1 | 60 | 300 | no_ion
0 | 2.516103 | 0.0497763 | -0.001546 | 0 | 1.7297 | 1 | 60 | 300 | no_ion
0 | 1.99553 | 0.0500366 | -0.0014003 | 0 | 1.7297 | 1 | 60 | 300 | no_ion
0 | 1.587906 | 0.0502091 | -0.0012565 | 0 | 1.7297 | 1 | 60 | 300 | no_ion
0 | 1.258052 | 0.0504207 | -0.001187 | 0 | 1.7297 | 1 | 60 | 300 | no_ion
0 | 0.997765 | 0.0505137 | -0.0010874 | 0 | 1.7297 | 1 | 60 | 300 | no_ion
0 | 0.7927448 | 0.0505304 | -0.0010618 | 0 | 1.7297 | 1 | 60 | 300 | no_ion
0 | 0.6290258 | 0.050645 | -0.0008795 | 0 | 1.7297 | 1 | 60 | 300 | no_ion
0 | 0.4988825 | 0.0509094 | -0.0008544 | 0 | 1.7297 | 1 | 60 | 300 | no_ion
0 | 0.3985969 | 0.0510892 | -0.0009149 | 0 | 1.7297 | 1 | 60 | 300 | no_ion
0 | 0.316723 | 0.0508857 | -0.0008069 | 0 | 1.7297 | 1 | 60 | 300 | no_ion
0 | 0.2514753 | 0.0511163 | -0.000755 | 0 | 1.7297 | 1 | 60 | 300 | no_ion
0 | 0.1999787 | 0.0512503 | -0.0008045 | 0 | 1.7297 | 1 | 60 | 300 | no_ion
0 | 0.1587906 | 0.0515459 | -0.0006139 | 0 | 1.7297 | 1 | 60 | 300 | no_ion
0 | 0.1260081 | 0.0514311 | -0.0004943 | 0 | 1.7297 | 1 | 60 | 300 | no_ion
0 | 0.1001603 | 0.0517555 | -0.0005152 | 0 | 1.7297 | 1 | 60 | 300 | no_ion
0 | 0.0795031 | 0.0514766 | -0.0005032 | 0 | 1.7297 | 1 | 60 | 300 | no_ion
0 | 0.0631398 | 0.0514484 | -0.0003715 | 0 | 1.7297 | 1 | 60 | 300 | no_ion
0 | 0.050123 | 0.0516854 | -0.0003063 | 0 | 1.7297 | 1 | 60 | 300 | no_ion
0 | 0.0398326 | 0.0518573 | -6.492648e-05 | 0 | 1.7297 | 1 | 60 | 300 | no_ion
0 | 0.0316381 | 0.0519993 | -0.0002923 | 0 | 1.7297 | 1 | 60 | 300 | no_ion
0 | 0.025126 | 0.0521599 | -0.0002411 | 0 | 1.7297 | 1 | 60 | 300 | no_ion
0 | 0.019957 | 0.0523077 | -0.0001871 | 0 | 1.7297 | 1 | 60 | 300 | no_ion
0 | 0.015849 | 0.0523751 | -0.0001599 | 0 | 1.7297 | 1 | 60 | 300 | no_ion
0 | 0.01259 | 0.0522693 | -8.622864e-05 | 0 | 1.7297 | 1 | 60 | 300 | no_ion
0 | 0.0100006 | 0.0523207 | -7.362316e-05 | 0 | 1.7297 | 1 | 60 | 300 | no_ion
2 | 19980.47 | 0.0403775 | 0.0137427 | 0 | 1.73317 | 1 | 60 | 300 | no_ion
2 | 15878.91 | 0.040348 | 0.0108917 | 0 | 1.73317 | 1 | 60 | 300 | no_ion
2 | 12597.66 | 0.0403485 | 0.0085924 | 0 | 1.73317 | 1 | 60 | 300 | no_ion
2 | 10019.53 | 0.0403253 | 0.0067797 | 0 | 1.73317 | 1 | 60 | 300 | no_ion
2 | 7928.241 | 0.0403514 | 0.0052966 | 0 | 1.73317 | 1 | 60 | 300 | no_ion
2 | 6307.871 | 0.0403489 | 0.0041296 | 0 | 1.73317 | 1 | 60 | 300 | no_ion
2 | 5034.722 | 0.0403673 | 0.0032042 | 0 | 1.73317 | 1 | 60 | 300 | no_ion
2 | 3993.056 | 0.0403992 | 0.0024347 | 0 | 1.73317 | 1 | 60 | 300 | no_ion
2 | 3144.055 | 0.0404262 | 0.0017897 | 0 | 1.73317 | 1 | 60 | 300 | no_ion
2 | 2519.531 | 0.0404561 | 0.001299 | 0 | 1.73317 | 1 | 60 | 300 | no_ion
2 | 2000.762 | 0.0405247 | 0.0008701 | 0 | 1.73317 | 1 | 60 | 300 | no_ion
2 | 1580.669 | 0.0405783 | 0.0005019 | 0 | 1.73317 | 1 | 60 | 300 | no_ion
2 | 1253.634 | 0.0406274 | 0.0001941 | 0 | 1.73317 | 1 | 60 | 300 | no_ion
2 | 1000.702 | 0.040724 | -7.725844e-05 | 0 | 1.73317 | 1 | 60 | 300 | no_ion
2 | 790.0281 | 0.0408159 | -0.0003269 | 0 | 1.73317 | 1 | 60 | 300 | no_ion
2 | 628.811 | 0.0409444 | -0.0005456 | 0 | 1.73317 | 1 | 60 | 300 | no_ion
2 | 502.2321 | 0.0410587 | -0.0007516 | 0 | 1.73317 | 1 | 60 | 300 | no_ion
2 | 400.1524 | 0.0411714 | -0.0009748 | 0 | 1.73317 | 1 | 60 | 300 | no_ion
2 | 315.5048 | 0.0413109 | -0.0012121 | 0 | 1.73317 | 1 | 60 | 300 | no_ion
2 | 252.0161 | 0.0414961 | -0.0014517 | 0 | 1.73317 | 1 | 60 | 300 | no_ion
2 | 200.3205 | 0.0417091 | -0.0017107 | 0 | 1.73317 | 1 | 60 | 300 | no_ion
2 | 158.0056 | 0.0419893 | -0.0019938 | 0 | 1.73317 | 1 | 60 | 300 | no_ion
2 | 125.558 | 0.0423092 | -0.0022772 | 0 | 1.73317 | 1 | 60 | 300 | no_ion
2 | 99.734 | 0.0427014 | -0.0025587 | 0 | 1.73317 | 1 | 60 | 300 | no_ion
2 | 79.44915 | 0.0431526 | -0.0028184 | 0 | 1.73317 | 1 | 60 | 300 | no_ion
2 | 62.91946 | 0.0437149 | -0.003046 | 0 | 1.73317 | 1 | 60 | 300 | no_ion
2 | 49.86702 | 0.0443149 | -0.0032056 | 0 | 1.73317 | 1 | 60 | 300 | no_ion
2 | 38.42213 | 0.0450362 | -0.0032881 | 0 | 1.73317 | 1 | 60 | 300 | no_ion
2 | 31.25 | 0.0456385 | -0.003269 | 0 | 1.73317 | 1 | 60 | 300 | no_ion
2 | 24.93351 | 0.0462071 | -0.0031769 | 0 | 1.73317 | 1 | 60 | 300 | no_ion
2 | 20.03205 | 0.0467368 | -0.0030362 | 0 | 1.73317 | 1 | 60 | 300 | no_ion
2 | 15.625 | 0.0472271 | -0.0028374 | 0 | 1.73317 | 1 | 60 | 300 | no_ion
2 | 12.46675 | 0.0476715 | -0.0026406 | 0 | 1.73317 | 1 | 60 | 300 | no_ion
2 | 9.9734 | 0.048035 | -0.0024445 | 0 | 1.73317 | 1 | 60 | 300 | no_ion
2 | 7.971939 | 0.0483506 | -0.0022589 | 0 | 1.73317 | 1 | 60 | 300 | no_ion
2 | 6.351626 | 0.0486548 | -0.0020864 | 0 | 1.73317 | 1 | 60 | 300 | no_ion
2 | 5.013369 | 0.0489698 | -0.0019253 | 0 | 1.73317 | 1 | 60 | 300 | no_ion
2 | 3.985969 | 0.0492104 | -0.0017893 | 0 | 1.73317 | 1 | 60 | 300 | no_ion
2 | 3.175813 | 0.0493558 | -0.0016654 | 0 | 1.73317 | 1 | 60 | 300 | no_ion
2 | 2.516103 | 0.0495831 | -0.0016235 | 0 | 1.73317 | 1 | 60 | 300 | no_ion
2 | 1.99553 | 0.0498069 | -0.0014868 | 0 | 1.73317 | 1 | 60 | 300 | no_ion
2 | 1.587906 | 0.0500628 | -0.0013573 | 0 | 1.73317 | 1 | 60 | 300 | no_ion
2 | 1.258052 | 0.0501634 | -0.0013015 | 0 | 1.73317 | 1 | 60 | 300 | no_ion
2 | 0.997765 | 0.0504345 | -0.0012499 | 0 | 1.73317 | 1 | 60 | 300 | no_ion
2 | 0.7927448 | 0.0505045 | -0.0011364 | 0 | 1.73317 | 1 | 60 | 300 | no_ion
2 | 0.6290258 | 0.0507297 | -0.0009868 | 0 | 1.73317 | 1 | 60 | 300 | no_ion
2 | 0.4988825 | 0.0509439 | -0.0009867 | 0 | 1.73317 | 1 | 60 | 300 | no_ion
2 | 0.3985969 | 0.0509499 | -0.0008716 | 0 | 1.73317 | 1 | 60 | 300 | no_ion
2 | 0.316723 | 0.0510381 | -0.0009524 | 0 | 1.73317 | 1 | 60 | 300 | no_ion
2 | 0.2514753 | 0.0510427 | -0.0007223 | 0 | 1.73317 | 1 | 60 | 300 | no_ion
2 | 0.1999787 | 0.0512141 | -0.0007357 | 0 | 1.73317 | 1 | 60 | 300 | no_ion
2 | 0.1587906 | 0.0516054 | -0.0006218 | 0 | 1.73317 | 1 | 60 | 300 | no_ion
2 | 0.1260081 | 0.0513825 | -0.0006444 | 0 | 1.73317 | 1 | 60 | 300 | no_ion
2 | 0.1001603 | 0.0514715 | -0.0005218 | 0 | 1.73317 | 1 | 60 | 300 | no_ion
2 | 0.0795031 | 0.0515145 | -0.0005316 | 0 | 1.73317 | 1 | 60 | 300 | no_ion
2 | 0.0631398 | 0.0516514 | -0.0003747 | 0 | 1.73317 | 1 | 60 | 300 | no_ion
2 | 0.050123 | 0.051683 | -0.0002663 | 0 | 1.73317 | 1 | 60 | 300 | no_ion
2 | 0.0398326 | 0.0517264 | -0.0003186 | 0 | 1.73317 | 1 | 60 | 300 | no_ion
2 | 0.0316381 | 0.0518006 | -0.0002073 | 0 | 1.73317 | 1 | 60 | 300 | no_ion
2 | 0.025126 | 0.0517765 | -7.802593e-05 | 0 | 1.73317 | 1 | 60 | 300 | no_ion
2 | 0.019957 | 0.0518662 | -0.0002124 | 0 | 1.73317 | 1 | 60 | 300 | no_ion
2 | 0.015849 | 0.0517477 | -0.0002395 | 0 | 1.73317 | 1 | 60 | 300 | no_ion
2 | 0.01259 | 0.0517601 | -5.561298e-05 | 0 | 1.73317 | 1 | 60 | 300 | no_ion
2 | 0.0100006 | 0.0519995 | -5.499951e-05 | 0 | 1.73317 | 1 | 60 | 300 | no_ion
4 | 19980.47 | 0.0401513 | 0.0137277 | 0 | 1.732331 | 1 | 60 | 300 | no_ion
4 | 15878.91 | 0.0401007 | 0.0108921 | 0 | 1.732331 | 1 | 60 | 300 | no_ion
4 | 12597.66 | 0.040076 | 0.0085954 | 0 | 1.732331 | 1 | 60 | 300 | no_ion
4 | 10019.53 | 0.0401027 | 0.0067847 | 0 | 1.732331 | 1 | 60 | 300 | no_ion
4 | 7928.241 | 0.0401134 | 0.0053002 | 0 | 1.732331 | 1 | 60 | 300 | no_ion
4 | 6307.871 | 0.0401184 | 0.0041306 | 0 | 1.732331 | 1 | 60 | 300 | no_ion
4 | 5034.722 | 0.0401248 | 0.0032101 | 0 | 1.732331 | 1 | 60 | 300 | no_ion
4 | 3993.056 | 0.0401674 | 0.0024382 | 0 | 1.732331 | 1 | 60 | 300 | no_ion
4 | 3144.055 | 0.0402053 | 0.0017911 | 0 | 1.732331 | 1 | 60 | 300 | no_ion
4 | 2519.531 | 0.0402386 | 0.0012989 | 0 | 1.732331 | 1 | 60 | 300 | no_ion
4 | 2000.762 | 0.0403033 | 0.0008692 | 0 | 1.732331 | 1 | 60 | 300 | no_ion
4 | 1580.669 | 0.0403783 | 0.0005041 | 0 | 1.732331 | 1 | 60 | 300 | no_ion
4 | 1253.634 | 0.0404515 | 0.0001941 | 0 | 1.732331 | 1 | 60 | 300 | no_ion
4 | 1000.702 | 0.0405175 | -7.114436e-05 | 0 | 1.732331 | 1 | 60 | 300 | no_ion
4 | 790.0281 | 0.0406224 | -0.0003247 | 0 | 1.732331 | 1 | 60 | 300 | no_ion
4 | 628.811 | 0.0407058 | -0.0005455 | 0 | 1.732331 | 1 | 60 | 300 | no_ion
4 | 502.2321 | 0.0408203 | -0.0007525 | 0 | 1.732331 | 1 | 60 | 300 | no_ion
4 | 400.1524 | 0.0409813 | -0.0009731 | 0 | 1.732331 | 1 | 60 | 300 | no_ion
4 | 315.5048 | 0.041131 | -0.0012119 | 0 | 1.732331 | 1 | 60 | 300 | no_ion
4 | 252.0161 | 0.0413314 | -0.0014496 | 0 | 1.732331 | 1 | 60 | 300 | no_ion
4 | 200.3205 | 0.0415178 | -0.0017057 | 0 | 1.732331 | 1 | 60 | 300 | no_ion
4 | 158.0056 | 0.0417686 | -0.0019873 | 0 | 1.732331 | 1 | 60 | 300 | no_ion
4 | 125.558 | 0.0420946 | -0.002271 | 0 | 1.732331 | 1 | 60 | 300 | no_ion
4 | 99.734 | 0.0424908 | -0.0025491 | 0 | 1.732331 | 1 | 60 | 300 | no_ion
4 | 79.44915 | 0.0429932 | -0.0028097 | 0 | 1.732331 | 1 | 60 | 300 | no_ion
4 | 62.91946 | 0.0435234 | -0.0030361 | 0 | 1.732331 | 1 | 60 | 300 | no_ion
4 | 49.86702 | 0.0441301 | -0.0031909 | 0 | 1.732331 | 1 | 60 | 300 | no_ion
4 | 38.42213 | 0.0448145 | -0.0032734 | 0 | 1.732331 | 1 | 60 | 300 | no_ion
4 | 31.25 | 0.0453622 | -0.0032582 | 0 | 1.732331 | 1 | 60 | 300 | no_ion
4 | 24.93351 | 0.0459672 | -0.0031628 | 0 | 1.732331 | 1 | 60 | 300 | no_ion
4 | 20.03205 | 0.0465024 | -0.0030302 | 0 | 1.732331 | 1 | 60 | 300 | no_ion
4 | 15.625 | 0.0469817 | -0.0028235 | 0 | 1.732331 | 1 | 60 | 300 | no_ion
4 | 12.46675 | 0.0474457 | -0.0026306 | 0 | 1.732331 | 1 | 60 | 300 | no_ion
4 | 9.9734 | 0.0477842 | -0.002443 | 0 | 1.732331 | 1 | 60 | 300 | no_ion
4 | 7.971939 | 0.0481207 | -0.0022631 | 0 | 1.732331 | 1 | 60 | 300 | no_ion
4 | 6.351626 | 0.0483718 | -0.0020948 | 0 | 1.732331 | 1 | 60 | 300 | no_ion
4 | 5.013369 | 0.0487009 | -0.0019357 | 0 | 1.732331 | 1 | 60 | 300 | no_ion
4 | 3.985969 | 0.0489213 | -0.0018078 | 0 | 1.732331 | 1 | 60 | 300 | no_ion
4 | 3.175813 | 0.0491646 | -0.0016918 | 0 | 1.732331 | 1 | 60 | 300 | no_ion
4 | 2.516103 | 0.0494034 | -0.001619 | 0 | 1.732331 | 1 | 60 | 300 | no_ion
4 | 1.99553 | 0.0495543 | -0.0015529 | 0 | 1.732331 | 1 | 60 | 300 | no_ion
4 | 1.587906 | 0.0498006 | -0.0014539 | 0 | 1.732331 | 1 | 60 | 300 | no_ion
4 | 1.258052 | 0.0499461 | -0.0013402 | 0 | 1.732331 | 1 | 60 | 300 | no_ion
4 | 0.997765 | 0.0502726 | -0.0012461 | 0 | 1.732331 | 1 | 60 | 300 | no_ion
4 | 0.7927448 | 0.0503058 | -0.0012689 | 0 | 1.732331 | 1 | 60 | 300 | no_ion
4 | 0.6290258 | 0.0505987 | -0.0010243 | 0 | 1.732331 | 1 | 60 | 300 | no_ion
4 | 0.4988825 | 0.0506746 | -0.0009511 | 0 | 1.732331 | 1 | 60 | 300 | no_ion
4 | 0.3985969 | 0.0507733 | -0.000979 | 0 | 1.732331 | 1 | 60 | 300 | no_ion
4 | 0.316723 | 0.0508839 | -0.0009547 | 0 | 1.732331 | 1 | 60 | 300 | no_ion
4 | 0.2514753 | 0.0510845 | -0.0009309 | 0 | 1.732331 | 1 | 60 | 300 | no_ion
4 | 0.1999787 | 0.0510745 | -0.000743 | 0 | 1.732331 | 1 | 60 | 300 | no_ion
4 | 0.1587906 | 0.0512316 | -0.0007215 | 0 | 1.732331 | 1 | 60 | 300 | no_ion
4 | 0.1260081 | 0.0514057 | -0.0008084 | 0 | 1.732331 | 1 | 60 | 300 | no_ion
4 | 0.1001603 | 0.0514881 | -0.0005171 | 0 | 1.732331 | 1 | 60 | 300 | no_ion
4 | 0.0795031 | 0.0514001 | -0.0004449 | 0 | 1.732331 | 1 | 60 | 300 | no_ion
4 | 0.0631398 | 0.0516561 | -0.0004511 | 0 | 1.732331 | 1 | 60 | 300 | no_ion
4 | 0.050123 | 0.0516376 | -0.0004566 | 0 | 1.732331 | 1 | 60 | 300 | no_ion
4 | 0.0398326 | 0.051578 | -0.0003519 | 0 | 1.732331 | 1 | 60 | 300 | no_ion
4 | 0.0316381 | 0.05184 | -0.0001803 | 0 | 1.732331 | 1 | 60 | 300 | no_ion
4 | 0.025126 | 0.0516691 | -0.0002438 | 0 | 1.732331 | 1 | 60 | 300 | no_ion
4 | 0.019957 | 0.051891 | -0.0002059 | 0 | 1.732331 | 1 | 60 | 300 | no_ion
4 | 0.015849 | 0.0516293 | -0.000169 | 0 | 1.732331 | 1 | 60 | 300 | no_ion
4 | 0.01259 | 0.0516754 | -0.0001856 | 0 | 1.732331 | 1 | 60 | 300 | no_ion
4 | 0.0100006 | 0.0517152 | -8.035783e-05 | 0 | 1.732331 | 1 | 60 | 300 | no_ion
6 | 19980.47 | 0.0400519 | 0.0137442 | 0 | 1.731347 | 1 | 60 | 300 | no_ion
6 | 15878.91 | 0.039968 | 0.0108885 | 0 | 1.731347 | 1 | 60 | 300 | no_ion
6 | 12597.66 | 0.0399873 | 0.0085973 | 0 | 1.731347 | 1 | 60 | 300 | no_ion
6 | 10019.53 | 0.0399982 | 0.0067862 | 0 | 1.731347 | 1 | 60 | 300 | no_ion
6 | 7928.241 | 0.0399849 | 0.0053013 | 0 | 1.731347 | 1 | 60 | 300 | no_ion
6 | 6307.871 | 0.0399931 | 0.0041292 | 0 | 1.731347 | 1 | 60 | 300 | no_ion
6 | 5034.722 | 0.0400262 | 0.00321 | 0 | 1.731347 | 1 | 60 | 300 | no_ion
6 | 3993.056 | 0.0400418 | 0.0024401 | 0 | 1.731347 | 1 | 60 | 300 | no_ion
6 | 3144.055 | 0.0400883 | 0.0017889 | 0 | 1.731347 | 1 | 60 | 300 | no_ion
6 | 2519.531 | 0.0401185 | 0.0012993 | 0 | 1.731347 | 1 | 60 | 300 | no_ion
6 | 2000.762 | 0.0401831 | 0.0008721 | 0 | 1.731347 | 1 | 60 | 300 | no_ion
6 | 1580.669 | 0.0402079 | 0.000504 | 0 | 1.731347 | 1 | 60 | 300 | no_ion
6 | 1253.634 | 0.0403271 | 0.0001982 | 0 | 1.731347 | 1 | 60 | 300 | no_ion
6 | 1000.702 | 0.0403824 | -7.026034e-05 | 0 | 1.731347 | 1 | 60 | 300 | no_ion
6 | 790.0281 | 0.0404814 | -0.0003183 | 0 | 1.731347 | 1 | 60 | 300 | no_ion
6 | 628.811 | 0.0406006 | -0.0005433 | 0 | 1.731347 | 1 | 60 | 300 | no_ion
6 | 502.2321 | 0.0407294 | -0.0007466 | 0 | 1.731347 | 1 | 60 | 300 | no_ion
6 | 400.1524 | 0.0408575 | -0.0009695 | 0 | 1.731347 | 1 | 60 | 300 | no_ion
6 | 315.5048 | 0.0410002 | -0.0012115 | 0 | 1.731347 | 1 | 60 | 300 | no_ion
6 | 252.0161 | 0.041176 | -0.0014435 | 0 | 1.731347 | 1 | 60 | 300 | no_ion
6 | 200.3205 | 0.0413966 | -0.001699 | 0 | 1.731347 | 1 | 60 | 300 | no_ion
6 | 158.0056 | 0.0416513 | -0.0019771 | 0 | 1.731347 | 1 | 60 | 300 | no_ion
6 | 125.558 | 0.041974 | -0.0022607 | 0 | 1.731347 | 1 | 60 | 300 | no_ion
6 | 99.734 | 0.0423861 | -0.0025448 | 0 | 1.731347 | 1 | 60 | 300 | no_ion
6 | 79.44915 | 0.0428134 | -0.0027986 | 0 | 1.731347 | 1 | 60 | 300 | no_ion
6 | 62.91946 | 0.0433573 | -0.0030238 | 0 | 1.731347 | 1 | 60 | 300 | no_ion
6 | 49.86702 | 0.0439765 | -0.0031733 | 0 | 1.731347 | 1 | 60 | 300 | no_ion
6 | 38.42213 | 0.0446811 | -0.0032617 | 0 | 1.731347 | 1 | 60 | 300 | no_ion
6 | 31.25 | 0.0452148 | -0.0032467 | 0 | 1.731347 | 1 | 60 | 300 | no_ion
6 | 24.93351 | 0.0458229 | -0.0031566 | 0 | 1.731347 | 1 | 60 | 300 | no_ion
6 | 20.03205 | 0.0463469 | -0.0030188 | 0 | 1.731347 | 1 | 60 | 300 | no_ion
6 | 15.625 | 0.0468553 | -0.002828 | 0 | 1.731347 | 1 | 60 | 300 | no_ion
6 | 12.46675 | 0.0472888 | -0.0026379 | 0 | 1.731347 | 1 | 60 | 300 | no_ion
6 | 9.9734 | 0.0476927 | -0.0024563 | 0 | 1.731347 | 1 | 60 | 300 | no_ion
6 | 7.971939 | 0.0479799 | -0.0022759 | 0 | 1.731347 | 1 | 60 | 300 | no_ion
6 | 6.351626 | 0.048265 | -0.0021172 | 0 | 1.731347 | 1 | 60 | 300 | no_ion
6 | 5.013369 | 0.048546 | -0.001958 | 0 | 1.731347 | 1 | 60 | 300 | no_ion
6 | 3.985969 | 0.0487699 | -0.0018421 | 0 | 1.731347 | 1 | 60 | 300 | no_ion
6 | 3.175813 | 0.0490175 | -0.0017188 | 0 | 1.731347 | 1 | 60 | 300 | no_ion
6 | 2.516103 | 0.0492673 | -0.0016787 | 0 | 1.731347 | 1 | 60 | 300 | no_ion
6 | 1.99553 | 0.0494704 | -0.0015427 | 0 | 1.731347 | 1 | 60 | 300 | no_ion
6 | 1.587906 | 0.0496603 | -0.0015103 | 0 | 1.731347 | 1 | 60 | 300 | no_ion
6 | 1.258052 | 0.0498255 | -0.001396 | 0 | 1.731347 | 1 | 60 | 300 | no_ion
6 | 0.997765 | 0.0500829 | -0.001243 | 0 | 1.731347 | 1 | 60 | 300 | no_ion
6 | 0.7927448 | 0.0501475 | -0.0012932 | 0 | 1.731347 | 1 | 60 | 300 | no_ion
6 | 0.6290258 | 0.0502847 | -0.0012298 | 0 | 1.731347 | 1 | 60 | 300 | no_ion
6 | 0.4988825 | 0.0504 | -0.0011754 | 0 | 1.731347 | 1 | 60 | 300 | no_ion
6 | 0.3985969 | 0.0506216 | -0.000919 | 0 | 1.731347 | 1 | 60 | 300 | no_ion
6 | 0.316723 | 0.0509001 | -0.000942 | 0 | 1.731347 | 1 | 60 | 300 | no_ion
6 | 0.2514753 | 0.0510608 | -0.0009893 | 0 | 1.731347 | 1 | 60 | 300 | no_ion
6 | 0.1999787 | 0.0511018 | -0.0009631 | 0 | 1.731347 | 1 | 60 | 300 | no_ion
6 | 0.1587906 | 0.051213 | -0.0011199 | 0 | 1.731347 | 1 | 60 | 300 | no_ion
6 | 0.1260081 | 0.0513645 | -0.000618 | 0 | 1.731347 | 1 | 60 | 300 | no_ion
6 | 0.1001603 | 0.0512577 | -0.0005659 | 0 | 1.731347 | 1 | 60 | 300 | no_ion
6 | 0.0795031 | 0.0515373 | -0.0007607 | 0 | 1.731347 | 1 | 60 | 300 | no_ion
6 | 0.0631398 | 0.0515199 | -0.0004932 | 0 | 1.731347 | 1 | 60 | 300 | no_ion
6 | 0.050123 | 0.0518366 | -0.0003733 | 0 | 1.731347 | 1 | 60 | 300 | no_ion
6 | 0.0398326 | 0.0517603 | -0.0002186 | 0 | 1.731347 | 1 | 60 | 300 | no_ion
6 | 0.0316381 | 0.0516749 | -0.000193 | 0 | 1.731347 | 1 | 60 | 300 | no_ion
6 | 0.025126 | 0.0517552 | -0.000284 | 0 | 1.731347 | 1 | 60 | 300 | no_ion
6 | 0.019957 | 0.0519407 | -0.0002125 | 0 | 1.731347 | 1 | 60 | 300 | no_ion
6 | 0.015849 | 0.051802 | -0.0001493 | 0 | 1.731347 | 1 | 60 | 300 | no_ion
6 | 0.01259 | 0.0517257 | -7.115151e-05 | 0 | 1.731347 | 1 | 60 | 300 | no_ion
6 | 0.0100006 | 0.0518407 | -0.0001405 | 0 | 1.731347 | 1 | 60 | 300 | no_ion