## Sheet1
Time(h) | Freq | Zreal | Zimag | ppm | mean_voltage | current | temperature | flow | Label
0 | 20015.62 | 0.0518064 | 0.0005788 | 0 | 1.807633 | 1 | 40 | 150 | no_ion
0 | 15890.62 | 0.0518087 | 0.0004349 | 0 | 1.807633 | 1 | 40 | 150 | no_ion
0 | 12609.38 | 0.0517625 | 0.0002904 | 0 | 1.807633 | 1 | 40 | 150 | no_ion
0 | 10078.13 | 0.0517968 | 0.0001809 | 0 | 1.807633 | 1 | 40 | 150 | no_ion
0 | 8015.625 | 0.0517653 | 7.114062e-05 | 0 | 1.807633 | 1 | 40 | 150 | no_ion
0 | 6328.125 | 0.0518128 | -3.819969e-05 | 0 | 1.807633 | 1 | 40 | 150 | no_ion
0 | 5015.625 | 0.0518258 | -0.0001309 | 0 | 1.807633 | 1 | 40 | 150 | no_ion
0 | 3984.375 | 0.0518576 | -0.0002366 | 0 | 1.807633 | 1 | 40 | 150 | no_ion
0 | 3170.956 | 0.0519124 | -0.0003268 | 0 | 1.807633 | 1 | 40 | 150 | no_ion
0 | 2527.573 | 0.0519676 | -0.0004143 | 0 | 1.807633 | 1 | 40 | 150 | no_ion
0 | 1976.103 | 0.0520279 | -0.0005157 | 0 | 1.807633 | 1 | 40 | 150 | no_ion
0 | 1577.524 | 0.0521083 | -0.0006178 | 0 | 1.807633 | 1 | 40 | 150 | no_ion
0 | 1265.625 | 0.0521932 | -0.0007192 | 0 | 1.807633 | 1 | 40 | 150 | no_ion
0 | 998.264 | 0.0523004 | -0.0008175 | 0 | 1.807633 | 1 | 40 | 150 | no_ion
0 | 796.875 | 0.052411 | -0.00095 | 0 | 1.807633 | 1 | 40 | 150 | no_ion
0 | 627.7902 | 0.0525193 | -0.001076 | 0 | 1.807633 | 1 | 40 | 150 | no_ion
0 | 505.5147 | 0.0526572 | -0.0012001 | 0 | 1.807633 | 1 | 40 | 150 | no_ion
0 | 397.9953 | 0.0528008 | -0.0013595 | 0 | 1.807633 | 1 | 40 | 150 | no_ion
0 | 315.5048 | 0.0529866 | -0.0015318 | 0 | 1.807633 | 1 | 40 | 150 | no_ion
0 | 252.4038 | 0.053182 | -0.0017184 | 0 | 1.807633 | 1 | 40 | 150 | no_ion
0 | 198.6229 | 0.053442 | -0.0019462 | 0 | 1.807633 | 1 | 40 | 150 | no_ion
0 | 158.3615 | 0.0537285 | -0.0021818 | 0 | 1.807633 | 1 | 40 | 150 | no_ion
0 | 125.558 | 0.0540427 | -0.0024364 | 0 | 1.807633 | 1 | 40 | 150 | no_ion
0 | 100.4464 | 0.0544447 | -0.002684 | 0 | 1.807633 | 1 | 40 | 150 | no_ion
0 | 79.00281 | 0.0549429 | -0.0029342 | 0 | 1.807633 | 1 | 40 | 150 | no_ion
0 | 63.3446 | 0.0554647 | -0.0031224 | 0 | 1.807633 | 1 | 40 | 150 | no_ion
0 | 50.22321 | 0.0560856 | -0.0032763 | 0 | 1.807633 | 1 | 40 | 150 | no_ion
0 | 38.42213 | 0.0568187 | -0.0033286 | 0 | 1.807633 | 1 | 40 | 150 | no_ion
0 | 31.25 | 0.0573733 | -0.0032916 | 0 | 1.807633 | 1 | 40 | 150 | no_ion
0 | 24.93351 | 0.057954 | -0.0031806 | 0 | 1.807633 | 1 | 40 | 150 | no_ion
0 | 19.86229 | 0.058501 | -0.0029993 | 0 | 1.807633 | 1 | 40 | 150 | no_ion
0 | 15.625 | 0.0590298 | -0.0027772 | 0 | 1.807633 | 1 | 40 | 150 | no_ion
0 | 12.40079 | 0.0594211 | -0.0025509 | 0 | 1.807633 | 1 | 40 | 150 | no_ion
0 | 9.93114 | 0.059778 | -0.0023284 | 0 | 1.807633 | 1 | 40 | 150 | no_ion
0 | 7.944915 | 0.0601348 | -0.0021383 | 0 | 1.807633 | 1 | 40 | 150 | no_ion
0 | 6.317385 | 0.0604096 | -0.0019347 | 0 | 1.807633 | 1 | 40 | 150 | no_ion
0 | 5.008013 | 0.0606137 | -0.0017572 | 0 | 1.807633 | 1 | 40 | 150 | no_ion
0 | 3.945707 | 0.0608373 | -0.0015953 | 0 | 1.807633 | 1 | 40 | 150 | no_ion
0 | 3.158693 | 0.061049 | -0.00145 | 0 | 1.807633 | 1 | 40 | 150 | no_ion
0 | 2.504006 | 0.0611522 | -0.001361 | 0 | 1.807633 | 1 | 40 | 150 | no_ion
0 | 1.998082 | 0.0613207 | -0.001171 | 0 | 1.807633 | 1 | 40 | 150 | no_ion
0 | 1.584686 | 0.0614884 | -0.0010428 | 0 | 1.807633 | 1 | 40 | 150 | no_ion
0 | 1.266892 | 0.0616263 | -0.0009188 | 0 | 1.807633 | 1 | 40 | 150 | no_ion
0 | 0.999041 | 0.0616519 | -0.0008709 | 0 | 1.807633 | 1 | 40 | 150 | no_ion
0 | 0.7923428 | 0.061898 | -0.000774 | 0 | 1.807633 | 1 | 40 | 150 | no_ion
0 | 0.6334459 | 0.0619603 | -0.0007432 | 0 | 1.807633 | 1 | 40 | 150 | no_ion
0 | 0.5040323 | 0.0619386 | -0.0005952 | 0 | 1.807633 | 1 | 40 | 150 | no_ion
0 | 0.400641 | 0.0620193 | -0.0006098 | 0 | 1.807633 | 1 | 40 | 150 | no_ion
0 | 0.316723 | 0.0620787 | -0.0004717 | 0 | 1.807633 | 1 | 40 | 150 | no_ion
0 | 0.2520161 | 0.0620765 | -0.0003819 | 0 | 1.807633 | 1 | 40 | 150 | no_ion
0 | 0.2003205 | 0.0622339 | -0.0003589 | 0 | 1.807633 | 1 | 40 | 150 | no_ion
0 | 0.1588983 | 0.0623119 | -0.0002249 | 0 | 1.807633 | 1 | 40 | 150 | no_ion
0 | 0.1260081 | 0.0622822 | -0.0003454 | 0 | 1.807633 | 1 | 40 | 150 | no_ion
0 | 0.1001603 | 0.06224 | -0.0002678 | 0 | 1.807633 | 1 | 40 | 150 | no_ion
0 | 0.0794492 | 0.0622434 | -0.000203 | 0 | 1.807633 | 1 | 40 | 150 | no_ion
0 | 0.0631739 | 0.0622825 | -0.0001109 | 0 | 1.807633 | 1 | 40 | 150 | no_ion
0 | 0.0501337 | 0.0623076 | -0.0001532 | 0 | 1.807633 | 1 | 40 | 150 | no_ion
0 | 0.0398258 | 0.0622075 | -6.418744e-05 | 0 | 1.807633 | 1 | 40 | 150 | no_ion
0 | 0.0316296 | 0.0622218 | 2.306842e-05 | 0 | 1.807633 | 1 | 40 | 150 | no_ion
0 | 0.0251206 | 0.0623411 | 1.299421e-05 | 0 | 1.807633 | 1 | 40 | 150 | no_ion
0 | 0.0199553 | 0.0623255 | -2.660659e-05 | 0 | 1.807633 | 1 | 40 | 150 | no_ion
0 | 0.0158522 | 0.0622746 | 5.977638e-05 | 0 | 1.807633 | 1 | 40 | 150 | no_ion
0 | 0.0125907 | 0.0621449 | 3.915576e-05 | 0 | 1.807633 | 1 | 40 | 150 | no_ion
0 | 0.0100011 | 0.0622277 | -1.753688e-05 | 0 | 1.807633 | 1 | 40 | 150 | no_ion
2 | 20015.62 | 0.0516375 | 0.0005724 | 0 | 1.807737 | 1 | 40 | 150 | no_ion
2 | 15890.62 | 0.0515945 | 0.0004371 | 0 | 1.807737 | 1 | 40 | 150 | no_ion
2 | 12609.38 | 0.0515892 | 0.000293 | 0 | 1.807737 | 1 | 40 | 150 | no_ion
2 | 10078.13 | 0.0515623 | 0.0001839 | 0 | 1.807737 | 1 | 40 | 150 | no_ion
2 | 8015.625 | 0.0516013 | 6.900806e-05 | 0 | 1.807737 | 1 | 40 | 150 | no_ion
2 | 6328.125 | 0.0515952 | -3.411413e-05 | 0 | 1.807737 | 1 | 40 | 150 | no_ion
2 | 5015.625 | 0.0516254 | -0.0001349 | 0 | 1.807737 | 1 | 40 | 150 | no_ion
2 | 3984.375 | 0.0516468 | -0.0002386 | 0 | 1.807737 | 1 | 40 | 150 | no_ion
2 | 3170.956 | 0.0516913 | -0.0003266 | 0 | 1.807737 | 1 | 40 | 150 | no_ion
2 | 2527.573 | 0.0517546 | -0.0004231 | 0 | 1.807737 | 1 | 40 | 150 | no_ion
2 | 1976.103 | 0.0518286 | -0.0005178 | 0 | 1.807737 | 1 | 40 | 150 | no_ion
2 | 1577.524 | 0.0518997 | -0.0006127 | 0 | 1.807737 | 1 | 40 | 150 | no_ion
2 | 1265.625 | 0.0519871 | -0.0007163 | 0 | 1.807737 | 1 | 40 | 150 | no_ion
2 | 998.264 | 0.052081 | -0.0008187 | 0 | 1.807737 | 1 | 40 | 150 | no_ion
2 | 796.875 | 0.0521837 | -0.0009357 | 0 | 1.807737 | 1 | 40 | 150 | no_ion
2 | 627.7902 | 0.0523103 | -0.0010624 | 0 | 1.807737 | 1 | 40 | 150 | no_ion
2 | 505.5147 | 0.0524513 | -0.0012059 | 0 | 1.807737 | 1 | 40 | 150 | no_ion
2 | 397.9953 | 0.0525868 | -0.0013616 | 0 | 1.807737 | 1 | 40 | 150 | no_ion
2 | 315.5048 | 0.0527892 | -0.0015344 | 0 | 1.807737 | 1 | 40 | 150 | no_ion
2 | 252.4038 | 0.0529748 | -0.0017183 | 0 | 1.807737 | 1 | 40 | 150 | no_ion
2 | 198.6229 | 0.0532493 | -0.0019491 | 0 | 1.807737 | 1 | 40 | 150 | no_ion
2 | 158.3615 | 0.053501 | -0.0021809 | 0 | 1.807737 | 1 | 40 | 150 | no_ion
2 | 125.558 | 0.0538417 | -0.002432 | 0 | 1.807737 | 1 | 40 | 150 | no_ion
2 | 100.4464 | 0.05423 | -0.0026862 | 0 | 1.807737 | 1 | 40 | 150 | no_ion
2 | 79.00281 | 0.0547201 | -0.0029319 | 0 | 1.807737 | 1 | 40 | 150 | no_ion
2 | 63.3446 | 0.0552641 | -0.0031277 | 0 | 1.807737 | 1 | 40 | 150 | no_ion
2 | 50.22321 | 0.0558344 | -0.0032598 | 0 | 1.807737 | 1 | 40 | 150 | no_ion
2 | 38.42213 | 0.0565929 | -0.0033325 | 0 | 1.807737 | 1 | 40 | 150 | no_ion
2 | 31.25 | 0.057174 | -0.0032946 | 0 | 1.807737 | 1 | 40 | 150 | no_ion
2 | 24.93351 | 0.0577807 | -0.0031827 | 0 | 1.807737 | 1 | 40 | 150 | no_ion
2 | 19.86229 | 0.0582943 | -0.0030104 | 0 | 1.807737 | 1 | 40 | 150 | no_ion
2 | 15.625 | 0.0588347 | -0.0027812 | 0 | 1.807737 | 1 | 40 | 150 | no_ion
2 | 12.40079 | 0.0592308 | -0.0025558 | 0 | 1.807737 | 1 | 40 | 150 | no_ion
2 | 9.93114 | 0.0595669 | -0.0023629 | 0 | 1.807737 | 1 | 40 | 150 | no_ion
2 | 7.944915 | 0.05991 | -0.0021545 | 0 | 1.807737 | 1 | 40 | 150 | no_ion
2 | 6.317385 | 0.0601125 | -0.0019675 | 0 | 1.807737 | 1 | 40 | 150 | no_ion
2 | 5.008013 | 0.06039 | -0.0017664 | 0 | 1.807737 | 1 | 40 | 150 | no_ion
2 | 3.945707 | 0.0606215 | -0.0016023 | 0 | 1.807737 | 1 | 40 | 150 | no_ion
2 | 3.158693 | 0.0608288 | -0.0014428 | 0 | 1.807737 | 1 | 40 | 150 | no_ion
2 | 2.504006 | 0.0610274 | -0.0013399 | 0 | 1.807737 | 1 | 40 | 150 | no_ion
2 | 1.998082 | 0.0611643 | -0.0013045 | 0 | 1.807737 | 1 | 40 | 150 | no_ion
2 | 1.584686 | 0.061294 | -0.0011281 | 0 | 1.807737 | 1 | 40 | 150 | no_ion
2 | 1.266892 | 0.0614058 | -0.0010298 | 0 | 1.807737 | 1 | 40 | 150 | no_ion
2 | 0.999041 | 0.0615773 | -0.0009151 | 0 | 1.807737 | 1 | 40 | 150 | no_ion
2 | 0.7923428 | 0.0616235 | -0.0007355 | 0 | 1.807737 | 1 | 40 | 150 | no_ion
2 | 0.6334459 | 0.0618357 | -0.0007029 | 0 | 1.807737 | 1 | 40 | 150 | no_ion
2 | 0.5040323 | 0.0617938 | -0.0006857 | 0 | 1.807737 | 1 | 40 | 150 | no_ion
2 | 0.400641 | 0.0619023 | -0.000581 | 0 | 1.807737 | 1 | 40 | 150 | no_ion
2 | 0.316723 | 0.0619196 | -0.0005546 | 0 | 1.807737 | 1 | 40 | 150 | no_ion
2 | 0.2520161 | 0.0619466 | -0.0003429 | 0 | 1.807737 | 1 | 40 | 150 | no_ion
2 | 0.2003205 | 0.0620573 | -0.0004028 | 0 | 1.807737 | 1 | 40 | 150 | no_ion
2 | 0.1588983 | 0.0621094 | -0.0003855 | 0 | 1.807737 | 1 | 40 | 150 | no_ion
2 | 0.1260081 | 0.0620642 | -0.0002218 | 0 | 1.807737 | 1 | 40 | 150 | no_ion
2 | 0.1001603 | 0.0621329 | -0.0002278 | 0 | 1.807737 | 1 | 40 | 150 | no_ion
2 | 0.0794492 | 0.0622964 | -0.0002148 | 0 | 1.807737 | 1 | 40 | 150 | no_ion
2 | 0.0631739 | 0.0621496 | -0.0001919 | 0 | 1.807737 | 1 | 40 | 150 | no_ion
2 | 0.0501337 | 0.0621786 | -3.615949e-05 | 0 | 1.807737 | 1 | 40 | 150 | no_ion
2 | 0.0398258 | 0.0621728 | -0.0001006 | 0 | 1.807737 | 1 | 40 | 150 | no_ion
2 | 0.0316296 | 0.0622176 | -6.16489e-05 | 0 | 1.807737 | 1 | 40 | 150 | no_ion
2 | 0.0251206 | 0.0621883 | 2.275629e-05 | 0 | 1.807737 | 1 | 40 | 150 | no_ion
2 | 0.0199553 | 0.0621609 | -1.559524e-05 | 0 | 1.807737 | 1 | 40 | 150 | no_ion
2 | 0.0158522 | 0.0621496 | -1.021899e-05 | 0 | 1.807737 | 1 | 40 | 150 | no_ion
2 | 0.0125907 | 0.062096 | -2.69343e-05 | 0 | 1.807737 | 1 | 40 | 150 | no_ion
2 | 0.0100011 | 0.0620868 | 8.433052e-05 | 0 | 1.807737 | 1 | 40 | 150 | no_ion
4 | 20015.62 | 0.0514934 | 0.0005812 | 0 | 1.808119 | 1 | 40 | 150 | no_ion
4 | 15890.62 | 0.0514673 | 0.0004401 | 0 | 1.808119 | 1 | 40 | 150 | no_ion
4 | 12609.38 | 0.0514684 | 0.0002892 | 0 | 1.808119 | 1 | 40 | 150 | no_ion
4 | 10078.13 | 0.0514896 | 0.0001835 | 0 | 1.808119 | 1 | 40 | 150 | no_ion
4 | 8015.625 | 0.0514844 | 7.024335e-05 | 0 | 1.808119 | 1 | 40 | 150 | no_ion
4 | 6328.125 | 0.0514883 | -3.606949e-05 | 0 | 1.808119 | 1 | 40 | 150 | no_ion
4 | 5015.625 | 0.0515308 | -0.0001382 | 0 | 1.808119 | 1 | 40 | 150 | no_ion
4 | 3984.375 | 0.0515582 | -0.0002269 | 0 | 1.808119 | 1 | 40 | 150 | no_ion
4 | 3170.956 | 0.0515943 | -0.0003233 | 0 | 1.808119 | 1 | 40 | 150 | no_ion
4 | 2527.573 | 0.0516792 | -0.0004267 | 0 | 1.808119 | 1 | 40 | 150 | no_ion
4 | 1976.103 | 0.0517464 | -0.0005201 | 0 | 1.808119 | 1 | 40 | 150 | no_ion
4 | 1577.524 | 0.0518041 | -0.0006294 | 0 | 1.808119 | 1 | 40 | 150 | no_ion
4 | 1265.625 | 0.0518728 | -0.0007159 | 0 | 1.808119 | 1 | 40 | 150 | no_ion
4 | 998.264 | 0.05198 | -0.0008293 | 0 | 1.808119 | 1 | 40 | 150 | no_ion
4 | 796.875 | 0.0520814 | -0.0009426 | 0 | 1.808119 | 1 | 40 | 150 | no_ion
4 | 627.7902 | 0.0522212 | -0.0010691 | 0 | 1.808119 | 1 | 40 | 150 | no_ion
4 | 505.5147 | 0.0523437 | -0.0012011 | 0 | 1.808119 | 1 | 40 | 150 | no_ion
4 | 397.9953 | 0.0525041 | -0.0013596 | 0 | 1.808119 | 1 | 40 | 150 | no_ion
4 | 315.5048 | 0.0526833 | -0.0015341 | 0 | 1.808119 | 1 | 40 | 150 | no_ion
4 | 252.4038 | 0.0528551 | -0.0017205 | 0 | 1.808119 | 1 | 40 | 150 | no_ion
4 | 198.6229 | 0.0531427 | -0.0019454 | 0 | 1.808119 | 1 | 40 | 150 | no_ion
4 | 158.3615 | 0.0533782 | -0.0021811 | 0 | 1.808119 | 1 | 40 | 150 | no_ion
4 | 125.558 | 0.0537414 | -0.0024335 | 0 | 1.808119 | 1 | 40 | 150 | no_ion
4 | 100.4464 | 0.0541056 | -0.00268 | 0 | 1.808119 | 1 | 40 | 150 | no_ion
4 | 79.00281 | 0.0545926 | -0.0029299 | 0 | 1.808119 | 1 | 40 | 150 | no_ion
4 | 63.3446 | 0.0551401 | -0.0031221 | 0 | 1.808119 | 1 | 40 | 150 | no_ion
4 | 50.22321 | 0.0557437 | -0.0032758 | 0 | 1.808119 | 1 | 40 | 150 | no_ion
4 | 38.42213 | 0.0565022 | -0.0033186 | 0 | 1.808119 | 1 | 40 | 150 | no_ion
4 | 31.25 | 0.0570718 | -0.0032897 | 0 | 1.808119 | 1 | 40 | 150 | no_ion
4 | 24.93351 | 0.0576351 | -0.0031809 | 0 | 1.808119 | 1 | 40 | 150 | no_ion
4 | 19.86229 | 0.0582032 | -0.0030092 | 0 | 1.808119 | 1 | 40 | 150 | no_ion
4 | 15.625 | 0.058711 | -0.0027944 | 0 | 1.808119 | 1 | 40 | 150 | no_ion
4 | 12.40079 | 0.0591097 | -0.0025792 | 0 | 1.808119 | 1 | 40 | 150 | no_ion
4 | 9.93114 | 0.0594435 | -0.0023598 | 0 | 1.808119 | 1 | 40 | 150 | no_ion
4 | 7.944915 | 0.0598009 | -0.002156 | 0 | 1.808119 | 1 | 40 | 150 | no_ion
4 | 6.317385 | 0.0600475 | -0.001968 | 0 | 1.808119 | 1 | 40 | 150 | no_ion
4 | 5.008013 | 0.0603059 | -0.0017907 | 0 | 1.808119 | 1 | 40 | 150 | no_ion
4 | 3.945707 | 0.0605516 | -0.0016201 | 0 | 1.808119 | 1 | 40 | 150 | no_ion
4 | 3.158693 | 0.0606833 | -0.0014896 | 0 | 1.808119 | 1 | 40 | 150 | no_ion
4 | 2.504006 | 0.060916 | -0.0013724 | 0 | 1.808119 | 1 | 40 | 150 | no_ion
4 | 1.998082 | 0.0611387 | -0.0012644 | 0 | 1.808119 | 1 | 40 | 150 | no_ion
4 | 1.584686 | 0.0612761 | -0.0012152 | 0 | 1.808119 | 1 | 40 | 150 | no_ion
4 | 1.266892 | 0.0613886 | -0.0010434 | 0 | 1.808119 | 1 | 40 | 150 | no_ion
4 | 0.999041 | 0.0615341 | -0.0009892 | 0 | 1.808119 | 1 | 40 | 150 | no_ion
4 | 0.7923428 | 0.0616087 | -0.0008471 | 0 | 1.808119 | 1 | 40 | 150 | no_ion
4 | 0.6334459 | 0.0617384 | -0.0007839 | 0 | 1.808119 | 1 | 40 | 150 | no_ion
4 | 0.5040323 | 0.0617397 | -0.0006865 | 0 | 1.808119 | 1 | 40 | 150 | no_ion
4 | 0.400641 | 0.0618741 | -0.0005539 | 0 | 1.808119 | 1 | 40 | 150 | no_ion
4 | 0.316723 | 0.061961 | -0.0004893 | 0 | 1.808119 | 1 | 40 | 150 | no_ion
4 | 0.2520161 | 0.0620131 | -0.0004474 | 0 | 1.808119 | 1 | 40 | 150 | no_ion
4 | 0.2003205 | 0.0619942 | -0.0004371 | 0 | 1.808119 | 1 | 40 | 150 | no_ion
4 | 0.1588983 | 0.0620997 | -0.0002608 | 0 | 1.808119 | 1 | 40 | 150 | no_ion
4 | 0.1260081 | 0.0620684 | -0.000391 | 0 | 1.808119 | 1 | 40 | 150 | no_ion
4 | 0.1001603 | 0.0621208 | -0.0002323 | 0 | 1.808119 | 1 | 40 | 150 | no_ion
4 | 0.0794492 | 0.0622144 | -0.0001317 | 0 | 1.808119 | 1 | 40 | 150 | no_ion
4 | 0.0631739 | 0.0621481 | -0.0001124 | 0 | 1.808119 | 1 | 40 | 150 | no_ion
4 | 0.0501337 | 0.0622413 | -4.764986e-05 | 0 | 1.808119 | 1 | 40 | 150 | no_ion
4 | 0.0398258 | 0.0621677 | -5.451985e-05 | 0 | 1.808119 | 1 | 40 | 150 | no_ion
4 | 0.0316296 | 0.0622277 | -0.0001035 | 0 | 1.808119 | 1 | 40 | 150 | no_ion
4 | 0.0251206 | 0.0621889 | -9.03874e-06 | 0 | 1.808119 | 1 | 40 | 150 | no_ion
4 | 0.0199553 | 0.0621907 | 1.946943e-05 | 0 | 1.808119 | 1 | 40 | 150 | no_ion
4 | 0.0158522 | 0.0620944 | -3.975242e-05 | 0 | 1.808119 | 1 | 40 | 150 | no_ion
4 | 0.0125907 | 0.0620981 | 1.241496e-05 | 0 | 1.808119 | 1 | 40 | 150 | no_ion
4 | 0.0100011 | 0.0620579 | -3.369726e-05 | 0 | 1.808119 | 1 | 40 | 150 | no_ion
6 | 20015.62 | 0.0513965 | 0.0005725 | 0 | 1.808521 | 1 | 40 | 150 | no_ion
6 | 15890.62 | 0.0513581 | 0.000431 | 0 | 1.808521 | 1 | 40 | 150 | no_ion
6 | 12609.38 | 0.0513576 | 0.0002926 | 0 | 1.808521 | 1 | 40 | 150 | no_ion
6 | 10078.13 | 0.0513659 | 0.0001859 | 0 | 1.808521 | 1 | 40 | 150 | no_ion
6 | 8015.625 | 0.0513375 | 7.415842e-05 | 0 | 1.808521 | 1 | 40 | 150 | no_ion
6 | 6328.125 | 0.0513738 | -2.902067e-05 | 0 | 1.808521 | 1 | 40 | 150 | no_ion
6 | 5015.625 | 0.0514132 | -0.0001232 | 0 | 1.808521 | 1 | 40 | 150 | no_ion
6 | 3984.375 | 0.0514308 | -0.0002347 | 0 | 1.808521 | 1 | 40 | 150 | no_ion
6 | 3170.956 | 0.0515039 | -0.0003275 | 0 | 1.808521 | 1 | 40 | 150 | no_ion
6 | 2527.573 | 0.0515306 | -0.0004168 | 0 | 1.808521 | 1 | 40 | 150 | no_ion
6 | 1976.103 | 0.0516156 | -0.0005249 | 0 | 1.808521 | 1 | 40 | 150 | no_ion
6 | 1577.524 | 0.0516755 | -0.0006148 | 0 | 1.808521 | 1 | 40 | 150 | no_ion
6 | 1265.625 | 0.0517702 | -0.0007188 | 0 | 1.808521 | 1 | 40 | 150 | no_ion
6 | 998.264 | 0.0518783 | -0.000821 | 0 | 1.808521 | 1 | 40 | 150 | no_ion
6 | 796.875 | 0.051981 | -0.000934 | 0 | 1.808521 | 1 | 40 | 150 | no_ion
6 | 627.7902 | 0.0520929 | -0.0010773 | 0 | 1.808521 | 1 | 40 | 150 | no_ion
6 | 505.5147 | 0.0522186 | -0.0012047 | 0 | 1.808521 | 1 | 40 | 150 | no_ion
6 | 397.9953 | 0.0524041 | -0.0013576 | 0 | 1.808521 | 1 | 40 | 150 | no_ion
6 | 315.5048 | 0.0525861 | -0.0015322 | 0 | 1.808521 | 1 | 40 | 150 | no_ion
6 | 252.4038 | 0.0527887 | -0.0017261 | 0 | 1.808521 | 1 | 40 | 150 | no_ion
6 | 198.6229 | 0.0530316 | -0.0019447 | 0 | 1.808521 | 1 | 40 | 150 | no_ion
6 | 158.3615 | 0.0533057 | -0.0021787 | 0 | 1.808521 | 1 | 40 | 150 | no_ion
6 | 125.558 | 0.0536437 | -0.0024359 | 0 | 1.808521 | 1 | 40 | 150 | no_ion
6 | 100.4464 | 0.054052 | -0.0026853 | 0 | 1.808521 | 1 | 40 | 150 | no_ion
6 | 79.00281 | 0.0545274 | -0.0029306 | 0 | 1.808521 | 1 | 40 | 150 | no_ion
6 | 63.3446 | 0.0550243 | -0.0031201 | 0 | 1.808521 | 1 | 40 | 150 | no_ion
6 | 50.22321 | 0.0556517 | -0.0032744 | 0 | 1.808521 | 1 | 40 | 150 | no_ion
6 | 38.42213 | 0.0563654 | -0.0033269 | 0 | 1.808521 | 1 | 40 | 150 | no_ion
6 | 31.25 | 0.0569542 | -0.0032909 | 0 | 1.808521 | 1 | 40 | 150 | no_ion
6 | 24.93351 | 0.0575452 | -0.0031681 | 0 | 1.808521 | 1 | 40 | 150 | no_ion
6 | 19.86229 | 0.0581099 | -0.003005 | 0 | 1.808521 | 1 | 40 | 150 | no_ion
6 | 15.625 | 0.0586125 | -0.0027964 | 0 | 1.808521 | 1 | 40 | 150 | no_ion
6 | 12.40079 | 0.0589925 | -0.0025839 | 0 | 1.808521 | 1 | 40 | 150 | no_ion
6 | 9.93114 | 0.0593942 | -0.002369 | 0 | 1.808521 | 1 | 40 | 150 | no_ion
6 | 7.944915 | 0.059711 | -0.0021772 | 0 | 1.808521 | 1 | 40 | 150 | no_ion
6 | 6.317385 | 0.0599705 | -0.0019881 | 0 | 1.808521 | 1 | 40 | 150 | no_ion
6 | 5.008013 | 0.060205 | -0.0018002 | 0 | 1.808521 | 1 | 40 | 150 | no_ion
6 | 3.945707 | 0.0604607 | -0.0016446 | 0 | 1.808521 | 1 | 40 | 150 | no_ion
6 | 3.158693 | 0.0606251 | -0.0015095 | 0 | 1.808521 | 1 | 40 | 150 | no_ion
6 | 2.504006 | 0.0608517 | -0.0013661 | 0 | 1.808521 | 1 | 40 | 150 | no_ion
6 | 1.998082 | 0.0609606 | -0.0013057 | 0 | 1.808521 | 1 | 40 | 150 | no_ion
6 | 1.584686 | 0.0612045 | -0.0011919 | 0 | 1.808521 | 1 | 40 | 150 | no_ion
6 | 1.266892 | 0.0612589 | -0.0010782 | 0 | 1.808521 | 1 | 40 | 150 | no_ion
6 | 0.999041 | 0.0615313 | -0.0009082 | 0 | 1.808521 | 1 | 40 | 150 | no_ion
6 | 0.7923428 | 0.0615587 | -0.0008447 | 0 | 1.808521 | 1 | 40 | 150 | no_ion
6 | 0.6334459 | 0.0616991 | -0.0008324 | 0 | 1.808521 | 1 | 40 | 150 | no_ion
6 | 0.5040323 | 0.0617557 | -0.000789 | 0 | 1.808521 | 1 | 40 | 150 | no_ion
6 | 0.400641 | 0.0618496 | -0.0006488 | 0 | 1.808521 | 1 | 40 | 150 | no_ion
6 | 0.316723 | 0.0618703 | -0.0005392 | 0 | 1.808521 | 1 | 40 | 150 | no_ion
6 | 0.2520161 | 0.061941 | -0.0004826 | 0 | 1.808521 | 1 | 40 | 150 | no_ion
6 | 0.2003205 | 0.061977 | -0.0004953 | 0 | 1.808521 | 1 | 40 | 150 | no_ion
6 | 0.1588983 | 0.0620904 | -0.0004466 | 0 | 1.808521 | 1 | 40 | 150 | no_ion
6 | 0.1260081 | 0.062048 | -0.0004152 | 0 | 1.808521 | 1 | 40 | 150 | no_ion
6 | 0.1001603 | 0.0621524 | -0.0001714 | 0 | 1.808521 | 1 | 40 | 150 | no_ion
6 | 0.0794492 | 0.062221 | -0.0001742 | 0 | 1.808521 | 1 | 40 | 150 | no_ion
6 | 0.0631739 | 0.0621779 | -4.563363e-05 | 0 | 1.808521 | 1 | 40 | 150 | no_ion
6 | 0.0501337 | 0.0621225 | -8.656752e-05 | 0 | 1.808521 | 1 | 40 | 150 | no_ion
6 | 0.0398258 | 0.0621334 | -1.40902e-05 | 0 | 1.808521 | 1 | 40 | 150 | no_ion
6 | 0.0316296 | 0.0621087 | -0.000115 | 0 | 1.808521 | 1 | 40 | 150 | no_ion
6 | 0.0251206 | 0.0620672 | 6.815048e-05 | 0 | 1.808521 | 1 | 40 | 150 | no_ion
6 | 0.0199553 | 0.0622373 | 2.742045e-05 | 0 | 1.808521 | 1 | 40 | 150 | no_ion
6 | 0.0158522 | 0.0622062 | -4.610802e-05 | 0 | 1.808521 | 1 | 40 | 150 | no_ion
6 | 0.0125907 | 0.0621308 | -5.838302e-05 | 0 | 1.808521 | 1 | 40 | 150 | no_ion
6 | 0.0100011 | 0.0621025 | -2.01209e-05 | 0 | 1.808521 | 1 | 40 | 150 | no_ion