## Sheet1
Time(h) | Freq | Zreal | Zimag | ppm | mean_voltage | current | temperature | flow | Label
0 | 20015.62 | 0.0404602 | 0.0003449 | 0 | 1.715197 | 1 | 80 | 150 | no_ion
0 | 15890.62 | 0.0405182 | 0.0002133 | 0 | 1.715197 | 1 | 80 | 150 | no_ion
0 | 12609.38 | 0.0405352 | 0.000106 | 0 | 1.715197 | 1 | 80 | 150 | no_ion
0 | 10078.13 | 0.0404875 | -9.648893e-06 | 0 | 1.715197 | 1 | 80 | 150 | no_ion
0 | 8015.625 | 0.0405186 | -0.0001115 | 0 | 1.715197 | 1 | 80 | 150 | no_ion
0 | 6328.125 | 0.040521 | -0.000198 | 0 | 1.715197 | 1 | 80 | 150 | no_ion
0 | 5015.625 | 0.0405795 | -0.0003027 | 0 | 1.715197 | 1 | 80 | 150 | no_ion
0 | 3984.375 | 0.0406093 | -0.0004001 | 0 | 1.715197 | 1 | 80 | 150 | no_ion
0 | 3170.956 | 0.0406957 | -0.0004898 | 0 | 1.715197 | 1 | 80 | 150 | no_ion
0 | 2527.573 | 0.0407464 | -0.0005892 | 0 | 1.715197 | 1 | 80 | 150 | no_ion
0 | 1976.103 | 0.0408405 | -0.0006895 | 0 | 1.715197 | 1 | 80 | 150 | no_ion
0 | 1577.524 | 0.040954 | -0.0008004 | 0 | 1.715197 | 1 | 80 | 150 | no_ion
0 | 1265.625 | 0.0410951 | -0.0009151 | 0 | 1.715197 | 1 | 80 | 150 | no_ion
0 | 998.264 | 0.041208 | -0.001029 | 0 | 1.715197 | 1 | 80 | 150 | no_ion
0 | 796.875 | 0.041359 | -0.0011545 | 0 | 1.715197 | 1 | 80 | 150 | no_ion
0 | 627.7902 | 0.0415104 | -0.0012894 | 0 | 1.715197 | 1 | 80 | 150 | no_ion
0 | 505.5147 | 0.0416478 | -0.0014396 | 0 | 1.715197 | 1 | 80 | 150 | no_ion
0 | 397.9953 | 0.0418276 | -0.0016197 | 0 | 1.715197 | 1 | 80 | 150 | no_ion
0 | 315.5048 | 0.0420656 | -0.0018127 | 0 | 1.715197 | 1 | 80 | 150 | no_ion
0 | 252.4038 | 0.0423692 | -0.0020092 | 0 | 1.715197 | 1 | 80 | 150 | no_ion
0 | 198.6229 | 0.0426536 | -0.0022309 | 0 | 1.715197 | 1 | 80 | 150 | no_ion
0 | 158.3615 | 0.0430596 | -0.002444 | 0 | 1.715197 | 1 | 80 | 150 | no_ion
0 | 125.558 | 0.0434455 | -0.0026578 | 0 | 1.715197 | 1 | 80 | 150 | no_ion
0 | 100.4464 | 0.0438466 | -0.002839 | 0 | 1.715197 | 1 | 80 | 150 | no_ion
0 | 79.00281 | 0.0443426 | -0.0029994 | 0 | 1.715197 | 1 | 80 | 150 | no_ion
0 | 63.3446 | 0.0449178 | -0.0030961 | 0 | 1.715197 | 1 | 80 | 150 | no_ion
0 | 50.22321 | 0.0454803 | -0.0031398 | 0 | 1.715197 | 1 | 80 | 150 | no_ion
0 | 38.42213 | 0.0461749 | -0.003096 | 0 | 1.715197 | 1 | 80 | 150 | no_ion
0 | 31.25 | 0.046623 | -0.0030207 | 0 | 1.715197 | 1 | 80 | 150 | no_ion
0 | 24.93351 | 0.0470973 | -0.0028791 | 0 | 1.715197 | 1 | 80 | 150 | no_ion
0 | 19.86229 | 0.0475868 | -0.0027436 | 0 | 1.715197 | 1 | 80 | 150 | no_ion
0 | 15.625 | 0.0480049 | -0.0025871 | 0 | 1.715197 | 1 | 80 | 150 | no_ion
0 | 12.40079 | 0.0484212 | -0.002399 | 0 | 1.715197 | 1 | 80 | 150 | no_ion
0 | 9.93114 | 0.0487458 | -0.002286 | 0 | 1.715197 | 1 | 80 | 150 | no_ion
0 | 7.944915 | 0.0489505 | -0.0021664 | 0 | 1.715197 | 1 | 80 | 150 | no_ion
0 | 6.317385 | 0.0492337 | -0.0020371 | 0 | 1.715197 | 1 | 80 | 150 | no_ion
0 | 5.008013 | 0.049672 | -0.0019378 | 0 | 1.715197 | 1 | 80 | 150 | no_ion
0 | 3.945707 | 0.0498286 | -0.0018226 | 0 | 1.715197 | 1 | 80 | 150 | no_ion
0 | 3.158693 | 0.050044 | -0.0017062 | 0 | 1.715197 | 1 | 80 | 150 | no_ion
0 | 2.504006 | 0.0502589 | -0.0016524 | 0 | 1.715197 | 1 | 80 | 150 | no_ion
0 | 1.998082 | 0.0504638 | -0.0016557 | 0 | 1.715197 | 1 | 80 | 150 | no_ion
0 | 1.584686 | 0.0510216 | -0.0013878 | 0 | 1.715197 | 1 | 80 | 150 | no_ion
0 | 1.266892 | 0.0509348 | -0.0013882 | 0 | 1.715197 | 1 | 80 | 150 | no_ion
0 | 0.999041 | 0.0512273 | -0.0012705 | 0 | 1.715197 | 1 | 80 | 150 | no_ion
0 | 0.7923428 | 0.0515088 | -0.001376 | 0 | 1.715197 | 1 | 80 | 150 | no_ion
0 | 0.6334459 | 0.0515392 | -0.001 | 0 | 1.715197 | 1 | 80 | 150 | no_ion
0 | 0.5040323 | 0.0518143 | -0.0011055 | 0 | 1.715197 | 1 | 80 | 150 | no_ion
0 | 0.400641 | 0.0516994 | -0.0008908 | 0 | 1.715197 | 1 | 80 | 150 | no_ion
0 | 0.316723 | 0.0519761 | -0.001065 | 0 | 1.715197 | 1 | 80 | 150 | no_ion
0 | 0.2520161 | 0.0520676 | -0.0006213 | 0 | 1.715197 | 1 | 80 | 150 | no_ion
0 | 0.2003205 | 0.0521263 | -0.0008015 | 0 | 1.715197 | 1 | 80 | 150 | no_ion
0 | 0.1588983 | 0.0518945 | -0.000733 | 0 | 1.715197 | 1 | 80 | 150 | no_ion
0 | 0.1260081 | 0.0524427 | -0.0006395 | 0 | 1.715197 | 1 | 80 | 150 | no_ion
0 | 0.1001603 | 0.0526382 | -0.0006808 | 0 | 1.715197 | 1 | 80 | 150 | no_ion
0 | 0.0794492 | 0.0521873 | -0.0007444 | 0 | 1.715197 | 1 | 80 | 150 | no_ion
0 | 0.0631739 | 0.0523223 | -0.0006231 | 0 | 1.715197 | 1 | 80 | 150 | no_ion
0 | 0.0501337 | 0.0523481 | -0.0006937 | 0 | 1.715197 | 1 | 80 | 150 | no_ion
0 | 0.0398258 | 0.0526717 | -0.0001919 | 0 | 1.715197 | 1 | 80 | 150 | no_ion
0 | 0.0316296 | 0.052803 | -0.0001632 | 0 | 1.715197 | 1 | 80 | 150 | no_ion
0 | 0.0251206 | 0.0525924 | -0.0003142 | 0 | 1.715197 | 1 | 80 | 150 | no_ion
0 | 0.0199553 | 0.0527702 | -0.0003103 | 0 | 1.715197 | 1 | 80 | 150 | no_ion
0 | 0.0158522 | 0.0526075 | 2.021579e-05 | 0 | 1.715197 | 1 | 80 | 150 | no_ion
0 | 0.0125907 | 0.0523362 | -0.0002171 | 0 | 1.715197 | 1 | 80 | 150 | no_ion
0 | 0.0100011 | 0.0525363 | -0.000298 | 0 | 1.715197 | 1 | 80 | 150 | no_ion
2 | 20015.62 | 0.0405399 | 0.0003138 | 0 | 1.716482 | 1 | 80 | 150 | no_ion
2 | 15890.62 | 0.0405162 | 0.0002133 | 0 | 1.716482 | 1 | 80 | 150 | no_ion
2 | 12609.38 | 0.040499 | 0.0001007 | 0 | 1.716482 | 1 | 80 | 150 | no_ion
2 | 10078.13 | 0.0405706 | -4.727253e-06 | 0 | 1.716482 | 1 | 80 | 150 | no_ion
2 | 8015.625 | 0.0405746 | -0.0001067 | 0 | 1.716482 | 1 | 80 | 150 | no_ion
2 | 6328.125 | 0.0405204 | -0.0002066 | 0 | 1.716482 | 1 | 80 | 150 | no_ion
2 | 5015.625 | 0.0406057 | -0.0002977 | 0 | 1.716482 | 1 | 80 | 150 | no_ion
2 | 3984.375 | 0.0406082 | -0.0004058 | 0 | 1.716482 | 1 | 80 | 150 | no_ion
2 | 3170.956 | 0.0406961 | -0.0005022 | 0 | 1.716482 | 1 | 80 | 150 | no_ion
2 | 2527.573 | 0.0408459 | -0.0005927 | 0 | 1.716482 | 1 | 80 | 150 | no_ion
2 | 1976.103 | 0.0408208 | -0.0006965 | 0 | 1.716482 | 1 | 80 | 150 | no_ion
2 | 1577.524 | 0.0410078 | -0.0008007 | 0 | 1.716482 | 1 | 80 | 150 | no_ion
2 | 1265.625 | 0.0410225 | -0.0008979 | 0 | 1.716482 | 1 | 80 | 150 | no_ion
2 | 998.264 | 0.0412367 | -0.0010293 | 0 | 1.716482 | 1 | 80 | 150 | no_ion
2 | 796.875 | 0.0413142 | -0.0011503 | 0 | 1.716482 | 1 | 80 | 150 | no_ion
2 | 627.7902 | 0.0414939 | -0.0013069 | 0 | 1.716482 | 1 | 80 | 150 | no_ion
2 | 505.5147 | 0.0415879 | -0.0014452 | 0 | 1.716482 | 1 | 80 | 150 | no_ion
2 | 397.9953 | 0.0417849 | -0.001622 | 0 | 1.716482 | 1 | 80 | 150 | no_ion
2 | 315.5048 | 0.0420187 | -0.0018146 | 0 | 1.716482 | 1 | 80 | 150 | no_ion
2 | 252.4038 | 0.0422598 | -0.0020101 | 0 | 1.716482 | 1 | 80 | 150 | no_ion
2 | 198.6229 | 0.0426636 | -0.0022336 | 0 | 1.716482 | 1 | 80 | 150 | no_ion
2 | 158.3615 | 0.0430644 | -0.0024504 | 0 | 1.716482 | 1 | 80 | 150 | no_ion
2 | 125.558 | 0.0434424 | -0.0026527 | 0 | 1.716482 | 1 | 80 | 150 | no_ion
2 | 100.4464 | 0.0438869 | -0.002843 | 0 | 1.716482 | 1 | 80 | 150 | no_ion
2 | 79.00281 | 0.0444042 | -0.0029954 | 0 | 1.716482 | 1 | 80 | 150 | no_ion
2 | 63.3446 | 0.0449138 | -0.0030909 | 0 | 1.716482 | 1 | 80 | 150 | no_ion
2 | 50.22321 | 0.0455559 | -0.0031218 | 0 | 1.716482 | 1 | 80 | 150 | no_ion
2 | 38.42213 | 0.0462017 | -0.0030857 | 0 | 1.716482 | 1 | 80 | 150 | no_ion
2 | 31.25 | 0.0466387 | -0.0030007 | 0 | 1.716482 | 1 | 80 | 150 | no_ion
2 | 24.93351 | 0.0471473 | -0.002894 | 0 | 1.716482 | 1 | 80 | 150 | no_ion
2 | 19.86229 | 0.0476978 | -0.002736 | 0 | 1.716482 | 1 | 80 | 150 | no_ion
2 | 15.625 | 0.0480253 | -0.0025725 | 0 | 1.716482 | 1 | 80 | 150 | no_ion
2 | 12.40079 | 0.0484474 | -0.0024057 | 0 | 1.716482 | 1 | 80 | 150 | no_ion
2 | 9.93114 | 0.0486947 | -0.0022761 | 0 | 1.716482 | 1 | 80 | 150 | no_ion
2 | 7.944915 | 0.049012 | -0.002185 | 0 | 1.716482 | 1 | 80 | 150 | no_ion
2 | 6.317385 | 0.0492991 | -0.0020618 | 0 | 1.716482 | 1 | 80 | 150 | no_ion
2 | 5.008013 | 0.0495288 | -0.0019232 | 0 | 1.716482 | 1 | 80 | 150 | no_ion
2 | 3.945707 | 0.0498238 | -0.0018478 | 0 | 1.716482 | 1 | 80 | 150 | no_ion
2 | 3.158693 | 0.0500791 | -0.0018168 | 0 | 1.716482 | 1 | 80 | 150 | no_ion
2 | 2.504006 | 0.0503442 | -0.001733 | 0 | 1.716482 | 1 | 80 | 150 | no_ion
2 | 1.998082 | 0.0506612 | -0.0016124 | 0 | 1.716482 | 1 | 80 | 150 | no_ion
2 | 1.584686 | 0.0507579 | -0.0017445 | 0 | 1.716482 | 1 | 80 | 150 | no_ion
2 | 1.266892 | 0.0509853 | -0.0015325 | 0 | 1.716482 | 1 | 80 | 150 | no_ion
2 | 0.999041 | 0.0509604 | -0.0014369 | 0 | 1.716482 | 1 | 80 | 150 | no_ion
2 | 0.7923428 | 0.0512783 | -0.0013182 | 0 | 1.716482 | 1 | 80 | 150 | no_ion
2 | 0.6334459 | 0.0516383 | -0.0010626 | 0 | 1.716482 | 1 | 80 | 150 | no_ion
2 | 0.5040323 | 0.0517481 | -0.0012616 | 0 | 1.716482 | 1 | 80 | 150 | no_ion
2 | 0.400641 | 0.0515611 | -0.0008262 | 0 | 1.716482 | 1 | 80 | 150 | no_ion
2 | 0.316723 | 0.0518019 | -0.0010133 | 0 | 1.716482 | 1 | 80 | 150 | no_ion
2 | 0.2520161 | 0.0518198 | -0.0011282 | 0 | 1.716482 | 1 | 80 | 150 | no_ion
2 | 0.2003205 | 0.0521486 | -0.0005151 | 0 | 1.716482 | 1 | 80 | 150 | no_ion
2 | 0.1588983 | 0.0521546 | -0.000784 | 0 | 1.716482 | 1 | 80 | 150 | no_ion
2 | 0.1260081 | 0.0519458 | -0.000381 | 0 | 1.716482 | 1 | 80 | 150 | no_ion
2 | 0.1001603 | 0.0523736 | -0.0009949 | 0 | 1.716482 | 1 | 80 | 150 | no_ion
2 | 0.0794492 | 0.0523033 | -0.000867 | 0 | 1.716482 | 1 | 80 | 150 | no_ion
2 | 0.0631739 | 0.0526827 | -0.0007148 | 0 | 1.716482 | 1 | 80 | 150 | no_ion
2 | 0.0501337 | 0.0526357 | -0.0003089 | 0 | 1.716482 | 1 | 80 | 150 | no_ion
2 | 0.0398258 | 0.0528325 | -0.0006516 | 0 | 1.716482 | 1 | 80 | 150 | no_ion
2 | 0.0316296 | 0.0527254 | -0.0003488 | 0 | 1.716482 | 1 | 80 | 150 | no_ion
2 | 0.0251206 | 0.0526318 | -5.443089e-05 | 0 | 1.716482 | 1 | 80 | 150 | no_ion
2 | 0.0199553 | 0.0522946 | -0.000207 | 0 | 1.716482 | 1 | 80 | 150 | no_ion
2 | 0.0158522 | 0.0524152 | -0.0002194 | 0 | 1.716482 | 1 | 80 | 150 | no_ion
2 | 0.0125907 | 0.0524938 | 0.0001249 | 0 | 1.716482 | 1 | 80 | 150 | no_ion
2 | 0.0100011 | 0.0526393 | -8.921688e-05 | 0 | 1.716482 | 1 | 80 | 150 | no_ion
4 | 20015.62 | 0.0406989 | 0.0003345 | 0 | 1.717587 | 1 | 80 | 150 | no_ion
4 | 15890.62 | 0.0406565 | 0.0002172 | 0 | 1.717587 | 1 | 80 | 150 | no_ion
4 | 12609.38 | 0.0406438 | 0.0001028 | 0 | 1.717587 | 1 | 80 | 150 | no_ion
4 | 10078.13 | 0.0406877 | -8.458655e-06 | 0 | 1.717587 | 1 | 80 | 150 | no_ion
4 | 8015.625 | 0.0407316 | -0.0001126 | 0 | 1.717587 | 1 | 80 | 150 | no_ion
4 | 6328.125 | 0.0407538 | -0.0002211 | 0 | 1.717587 | 1 | 80 | 150 | no_ion
4 | 5015.625 | 0.040703 | -0.0003046 | 0 | 1.717587 | 1 | 80 | 150 | no_ion
4 | 3984.375 | 0.0407713 | -0.0004042 | 0 | 1.717587 | 1 | 80 | 150 | no_ion
4 | 3170.956 | 0.0408036 | -0.0004976 | 0 | 1.717587 | 1 | 80 | 150 | no_ion
4 | 2527.573 | 0.040929 | -0.000602 | 0 | 1.717587 | 1 | 80 | 150 | no_ion
4 | 1976.103 | 0.0410001 | -0.0007071 | 0 | 1.717587 | 1 | 80 | 150 | no_ion
4 | 1577.524 | 0.0410497 | -0.000804 | 0 | 1.717587 | 1 | 80 | 150 | no_ion
4 | 1265.625 | 0.0412211 | -0.0009215 | 0 | 1.717587 | 1 | 80 | 150 | no_ion
4 | 998.264 | 0.0413727 | -0.0010375 | 0 | 1.717587 | 1 | 80 | 150 | no_ion
4 | 796.875 | 0.0414605 | -0.0011654 | 0 | 1.717587 | 1 | 80 | 150 | no_ion
4 | 627.7902 | 0.041637 | -0.0013118 | 0 | 1.717587 | 1 | 80 | 150 | no_ion
4 | 505.5147 | 0.0418118 | -0.0014619 | 0 | 1.717587 | 1 | 80 | 150 | no_ion
4 | 397.9953 | 0.0419678 | -0.0016433 | 0 | 1.717587 | 1 | 80 | 150 | no_ion
4 | 315.5048 | 0.0422047 | -0.0018309 | 0 | 1.717587 | 1 | 80 | 150 | no_ion
4 | 252.4038 | 0.0423756 | -0.0020306 | 0 | 1.717587 | 1 | 80 | 150 | no_ion
4 | 198.6229 | 0.0427763 | -0.0022536 | 0 | 1.717587 | 1 | 80 | 150 | no_ion
4 | 158.3615 | 0.0431931 | -0.0024724 | 0 | 1.717587 | 1 | 80 | 150 | no_ion
4 | 125.558 | 0.0436356 | -0.0026788 | 0 | 1.717587 | 1 | 80 | 150 | no_ion
4 | 100.4464 | 0.0440667 | -0.0028673 | 0 | 1.717587 | 1 | 80 | 150 | no_ion
4 | 79.00281 | 0.0446566 | -0.0030269 | 0 | 1.717587 | 1 | 80 | 150 | no_ion
4 | 63.3446 | 0.0451539 | -0.0031079 | 0 | 1.717587 | 1 | 80 | 150 | no_ion
4 | 50.22321 | 0.0456534 | -0.0031372 | 0 | 1.717587 | 1 | 80 | 150 | no_ion
4 | 38.42213 | 0.0463656 | -0.0031079 | 0 | 1.717587 | 1 | 80 | 150 | no_ion
4 | 31.25 | 0.0468246 | -0.003029 | 0 | 1.717587 | 1 | 80 | 150 | no_ion
4 | 24.93351 | 0.0472791 | -0.0028829 | 0 | 1.717587 | 1 | 80 | 150 | no_ion
4 | 19.86229 | 0.0476677 | -0.0027734 | 0 | 1.717587 | 1 | 80 | 150 | no_ion
4 | 15.625 | 0.0483002 | -0.0025954 | 0 | 1.717587 | 1 | 80 | 150 | no_ion
4 | 12.40079 | 0.0485711 | -0.0024656 | 0 | 1.717587 | 1 | 80 | 150 | no_ion
4 | 9.93114 | 0.0489985 | -0.0023123 | 0 | 1.717587 | 1 | 80 | 150 | no_ion
4 | 7.944915 | 0.0493392 | -0.002173 | 0 | 1.717587 | 1 | 80 | 150 | no_ion
4 | 6.317385 | 0.0494244 | -0.0020833 | 0 | 1.717587 | 1 | 80 | 150 | no_ion
4 | 5.008013 | 0.0499226 | -0.0019778 | 0 | 1.717587 | 1 | 80 | 150 | no_ion
4 | 3.945707 | 0.050114 | -0.0018805 | 0 | 1.717587 | 1 | 80 | 150 | no_ion
4 | 3.158693 | 0.0503335 | -0.0018296 | 0 | 1.717587 | 1 | 80 | 150 | no_ion
4 | 2.504006 | 0.0505388 | -0.0017397 | 0 | 1.717587 | 1 | 80 | 150 | no_ion
4 | 1.998082 | 0.050859 | -0.001655 | 0 | 1.717587 | 1 | 80 | 150 | no_ion
4 | 1.584686 | 0.0511514 | -0.0015655 | 0 | 1.717587 | 1 | 80 | 150 | no_ion
4 | 1.266892 | 0.0511875 | -0.0015821 | 0 | 1.717587 | 1 | 80 | 150 | no_ion
4 | 0.999041 | 0.0516848 | -0.0014503 | 0 | 1.717587 | 1 | 80 | 150 | no_ion
4 | 0.7923428 | 0.0519486 | -0.0009873 | 0 | 1.717587 | 1 | 80 | 150 | no_ion
4 | 0.6334459 | 0.0516519 | -0.0011163 | 0 | 1.717587 | 1 | 80 | 150 | no_ion
4 | 0.5040323 | 0.0524027 | -0.0009721 | 0 | 1.717587 | 1 | 80 | 150 | no_ion
4 | 0.400641 | 0.0525575 | -0.0009882 | 0 | 1.717587 | 1 | 80 | 150 | no_ion
4 | 0.316723 | 0.052558 | -0.0013717 | 0 | 1.717587 | 1 | 80 | 150 | no_ion
4 | 0.2520161 | 0.0522295 | -0.0008984 | 0 | 1.717587 | 1 | 80 | 150 | no_ion
4 | 0.2003205 | 0.052732 | -0.00084 | 0 | 1.717587 | 1 | 80 | 150 | no_ion
4 | 0.1588983 | 0.0526573 | -0.00099 | 0 | 1.717587 | 1 | 80 | 150 | no_ion
4 | 0.1260081 | 0.052882 | -0.0005885 | 0 | 1.717587 | 1 | 80 | 150 | no_ion
4 | 0.1001603 | 0.0529928 | -0.0007165 | 0 | 1.717587 | 1 | 80 | 150 | no_ion
4 | 0.0794492 | 0.0524026 | -0.0002752 | 0 | 1.717587 | 1 | 80 | 150 | no_ion
4 | 0.0631739 | 0.0528672 | -0.0004207 | 0 | 1.717587 | 1 | 80 | 150 | no_ion
4 | 0.0501337 | 0.0527369 | -0.0009856 | 0 | 1.717587 | 1 | 80 | 150 | no_ion
4 | 0.0398258 | 0.0521386 | -0.0003077 | 0 | 1.717587 | 1 | 80 | 150 | no_ion
4 | 0.0316296 | 0.0527891 | -0.0003871 | 0 | 1.717587 | 1 | 80 | 150 | no_ion
4 | 0.0251206 | 0.0521665 | -0.000499 | 0 | 1.717587 | 1 | 80 | 150 | no_ion
4 | 0.0199553 | 0.0527377 | 0.0002289 | 0 | 1.717587 | 1 | 80 | 150 | no_ion
4 | 0.0158522 | 0.0529811 | -0.0002514 | 0 | 1.717587 | 1 | 80 | 150 | no_ion
4 | 0.0125907 | 0.0529173 | -0.0002435 | 0 | 1.717587 | 1 | 80 | 150 | no_ion
4 | 0.0100011 | 0.0530371 | -0.0003084 | 0 | 1.717587 | 1 | 80 | 150 | no_ion
6 | 20015.62 | 0.0408589 | 0.0003038 | 0 | 1.714565 | 1 | 80 | 150 | no_ion
6 | 15890.62 | 0.0407786 | 0.0001845 | 0 | 1.714565 | 1 | 80 | 150 | no_ion
6 | 12609.38 | 0.0407585 | 7.700284e-05 | 0 | 1.714565 | 1 | 80 | 150 | no_ion
6 | 10078.13 | 0.0407094 | -8.205197e-06 | 0 | 1.714565 | 1 | 80 | 150 | no_ion
6 | 8015.625 | 0.0407952 | -0.0001154 | 0 | 1.714565 | 1 | 80 | 150 | no_ion
6 | 6328.125 | 0.0408107 | -0.0002097 | 0 | 1.714565 | 1 | 80 | 150 | no_ion
6 | 5015.625 | 0.0408643 | -0.0003203 | 0 | 1.714565 | 1 | 80 | 150 | no_ion
6 | 3984.375 | 0.040932 | -0.0004095 | 0 | 1.714565 | 1 | 80 | 150 | no_ion
6 | 3170.956 | 0.0409932 | -0.0005149 | 0 | 1.714565 | 1 | 80 | 150 | no_ion
6 | 2527.573 | 0.0410544 | -0.0006096 | 0 | 1.714565 | 1 | 80 | 150 | no_ion
6 | 1976.103 | 0.0410739 | -0.0007087 | 0 | 1.714565 | 1 | 80 | 150 | no_ion
6 | 1577.524 | 0.0411449 | -0.0008164 | 0 | 1.714565 | 1 | 80 | 150 | no_ion
6 | 1265.625 | 0.0411814 | -0.0009182 | 0 | 1.714565 | 1 | 80 | 150 | no_ion
6 | 998.264 | 0.0413378 | -0.0010398 | 0 | 1.714565 | 1 | 80 | 150 | no_ion
6 | 796.875 | 0.0414921 | -0.001167 | 0 | 1.714565 | 1 | 80 | 150 | no_ion
6 | 627.7902 | 0.0417002 | -0.0013186 | 0 | 1.714565 | 1 | 80 | 150 | no_ion
6 | 505.5147 | 0.0417412 | -0.0014654 | 0 | 1.714565 | 1 | 80 | 150 | no_ion
6 | 397.9953 | 0.0420565 | -0.0016474 | 0 | 1.714565 | 1 | 80 | 150 | no_ion
6 | 315.5048 | 0.0422967 | -0.0018399 | 0 | 1.714565 | 1 | 80 | 150 | no_ion
6 | 252.4038 | 0.0425391 | -0.0020346 | 0 | 1.714565 | 1 | 80 | 150 | no_ion
6 | 198.6229 | 0.0429126 | -0.0022625 | 0 | 1.714565 | 1 | 80 | 150 | no_ion
6 | 158.3615 | 0.0431818 | -0.0024706 | 0 | 1.714565 | 1 | 80 | 150 | no_ion
6 | 125.558 | 0.0436593 | -0.0026853 | 0 | 1.714565 | 1 | 80 | 150 | no_ion
6 | 100.4464 | 0.0440755 | -0.0028657 | 0 | 1.714565 | 1 | 80 | 150 | no_ion
6 | 79.00281 | 0.0446307 | -0.0030151 | 0 | 1.714565 | 1 | 80 | 150 | no_ion
6 | 63.3446 | 0.0451823 | -0.0030988 | 0 | 1.714565 | 1 | 80 | 150 | no_ion
6 | 50.22321 | 0.045672 | -0.0031271 | 0 | 1.714565 | 1 | 80 | 150 | no_ion
6 | 38.42213 | 0.0463384 | -0.0031014 | 0 | 1.714565 | 1 | 80 | 150 | no_ion
6 | 31.25 | 0.0468341 | -0.0030149 | 0 | 1.714565 | 1 | 80 | 150 | no_ion
6 | 24.93351 | 0.0473733 | -0.0028999 | 0 | 1.714565 | 1 | 80 | 150 | no_ion
6 | 19.86229 | 0.0479101 | -0.0027579 | 0 | 1.714565 | 1 | 80 | 150 | no_ion
6 | 15.625 | 0.0481869 | -0.0026007 | 0 | 1.714565 | 1 | 80 | 150 | no_ion
6 | 12.40079 | 0.048646 | -0.0024341 | 0 | 1.714565 | 1 | 80 | 150 | no_ion
6 | 9.93114 | 0.0489655 | -0.0023262 | 0 | 1.714565 | 1 | 80 | 150 | no_ion
6 | 7.944915 | 0.0492108 | -0.002199 | 0 | 1.714565 | 1 | 80 | 150 | no_ion
6 | 6.317385 | 0.0496013 | -0.0020862 | 0 | 1.714565 | 1 | 80 | 150 | no_ion
6 | 5.008013 | 0.0497325 | -0.0019953 | 0 | 1.714565 | 1 | 80 | 150 | no_ion
6 | 3.945707 | 0.0498694 | -0.001843 | 0 | 1.714565 | 1 | 80 | 150 | no_ion
6 | 3.158693 | 0.0502329 | -0.0018091 | 0 | 1.714565 | 1 | 80 | 150 | no_ion
6 | 2.504006 | 0.0505546 | -0.0017973 | 0 | 1.714565 | 1 | 80 | 150 | no_ion
6 | 1.998082 | 0.0507628 | -0.0017778 | 0 | 1.714565 | 1 | 80 | 150 | no_ion
6 | 1.584686 | 0.0509675 | -0.0015069 | 0 | 1.714565 | 1 | 80 | 150 | no_ion
6 | 1.266892 | 0.0511783 | -0.0016326 | 0 | 1.714565 | 1 | 80 | 150 | no_ion
6 | 0.999041 | 0.0512999 | -0.0014885 | 0 | 1.714565 | 1 | 80 | 150 | no_ion
6 | 0.7923428 | 0.0516932 | -0.001545 | 0 | 1.714565 | 1 | 80 | 150 | no_ion
6 | 0.6334459 | 0.0516155 | -0.0011349 | 0 | 1.714565 | 1 | 80 | 150 | no_ion
6 | 0.5040323 | 0.0518042 | -0.0011982 | 0 | 1.714565 | 1 | 80 | 150 | no_ion
6 | 0.400641 | 0.0524658 | -0.0015931 | 0 | 1.714565 | 1 | 80 | 150 | no_ion
6 | 0.316723 | 0.0520381 | -0.001052 | 0 | 1.714565 | 1 | 80 | 150 | no_ion
6 | 0.2520161 | 0.0521827 | -0.0007388 | 0 | 1.714565 | 1 | 80 | 150 | no_ion
6 | 0.2003205 | 0.0528237 | -0.0006008 | 0 | 1.714565 | 1 | 80 | 150 | no_ion
6 | 0.1588983 | 0.0522978 | -0.0010371 | 0 | 1.714565 | 1 | 80 | 150 | no_ion
6 | 0.1260081 | 0.0529545 | -0.000126 | 0 | 1.714565 | 1 | 80 | 150 | no_ion
6 | 0.1001603 | 0.0526577 | -0.0008213 | 0 | 1.714565 | 1 | 80 | 150 | no_ion
6 | 0.0794492 | 0.0529045 | -0.0006262 | 0 | 1.714565 | 1 | 80 | 150 | no_ion
6 | 0.0631739 | 0.0520549 | -0.000741 | 0 | 1.714565 | 1 | 80 | 150 | no_ion
6 | 0.0501337 | 0.0525404 | -0.0002984 | 0 | 1.714565 | 1 | 80 | 150 | no_ion
6 | 0.0398258 | 0.0527992 | -0.0002664 | 0 | 1.714565 | 1 | 80 | 150 | no_ion
6 | 0.0316296 | 0.0529144 | -0.0002524 | 0 | 1.714565 | 1 | 80 | 150 | no_ion
6 | 0.0251206 | 0.0528401 | 0.0001717 | 0 | 1.714565 | 1 | 80 | 150 | no_ion
6 | 0.0199553 | 0.0525507 | 8.283617e-05 | 0 | 1.714565 | 1 | 80 | 150 | no_ion
6 | 0.0158522 | 0.0529037 | 8.235391e-05 | 0 | 1.714565 | 1 | 80 | 150 | no_ion
6 | 0.0125907 | 0.0528609 | 0.0003429 | 0 | 1.714565 | 1 | 80 | 150 | no_ion
6 | 0.0100011 | 0.0528731 | -0.0001408 | 0 | 1.714565 | 1 | 80 | 150 | no_ion