## Sheet1
Time(h) | Freq | Zreal | Zimag | ppm | mean_voltage | current | temperature | flow | Label
0 | 20015.62 | 0.0425296 | 0.0037468 | 2 | 1.749611 | 1 | 60 | 150 | Fe3+_ion
0 | 15890.62 | 0.0425418 | 0.0029275 | 2 | 1.749611 | 1 | 60 | 150 | Fe3+_ion
0 | 12609.38 | 0.0425746 | 0.0022444 | 2 | 1.749611 | 1 | 60 | 150 | Fe3+_ion
0 | 10078.13 | 0.0425901 | 0.0017228 | 2 | 1.749611 | 1 | 60 | 150 | Fe3+_ion
0 | 8015.625 | 0.0426148 | 0.0012692 | 2 | 1.749611 | 1 | 60 | 150 | Fe3+_ion
0 | 6328.125 | 0.042655 | 0.0008858 | 2 | 1.749611 | 1 | 60 | 150 | Fe3+_ion
0 | 5015.625 | 0.0427028 | 0.0005543 | 2 | 1.749611 | 1 | 60 | 150 | Fe3+_ion
0 | 3984.375 | 0.0427637 | 0.0002845 | 2 | 1.749611 | 1 | 60 | 150 | Fe3+_ion
0 | 3170.956 | 0.042819 | 3.539388e-05 | 2 | 1.749611 | 1 | 60 | 150 | Fe3+_ion
0 | 2527.573 | 0.0428999 | -0.0001892 | 2 | 1.749611 | 1 | 60 | 150 | Fe3+_ion
0 | 1976.103 | 0.0430136 | -0.0004049 | 2 | 1.749611 | 1 | 60 | 150 | Fe3+_ion
0 | 1577.524 | 0.0431124 | -0.0005882 | 2 | 1.749611 | 1 | 60 | 150 | Fe3+_ion
0 | 1265.625 | 0.0432294 | -0.0007584 | 2 | 1.749611 | 1 | 60 | 150 | Fe3+_ion
0 | 998.264 | 0.0433526 | -0.0009515 | 2 | 1.749611 | 1 | 60 | 150 | Fe3+_ion
0 | 796.875 | 0.0435159 | -0.0011258 | 2 | 1.749611 | 1 | 60 | 150 | Fe3+_ion
0 | 627.7902 | 0.043693 | -0.001308 | 2 | 1.749611 | 1 | 60 | 150 | Fe3+_ion
0 | 505.5147 | 0.0438772 | -0.001487 | 2 | 1.749611 | 1 | 60 | 150 | Fe3+_ion
0 | 397.9953 | 0.0440994 | -0.0016892 | 2 | 1.749611 | 1 | 60 | 150 | Fe3+_ion
0 | 315.5048 | 0.0443434 | -0.0019041 | 2 | 1.749611 | 1 | 60 | 150 | Fe3+_ion
0 | 252.4038 | 0.0445964 | -0.0021312 | 2 | 1.749611 | 1 | 60 | 150 | Fe3+_ion
0 | 198.6229 | 0.0449086 | -0.0023969 | 2 | 1.749611 | 1 | 60 | 150 | Fe3+_ion
0 | 158.3615 | 0.0452764 | -0.0026733 | 2 | 1.749611 | 1 | 60 | 150 | Fe3+_ion
0 | 125.558 | 0.0456644 | -0.0029788 | 2 | 1.749611 | 1 | 60 | 150 | Fe3+_ion
0 | 100.4464 | 0.0461066 | -0.0032923 | 2 | 1.749611 | 1 | 60 | 150 | Fe3+_ion
0 | 79.00281 | 0.0466529 | -0.0036351 | 2 | 1.749611 | 1 | 60 | 150 | Fe3+_ion
0 | 63.3446 | 0.0472176 | -0.0039434 | 2 | 1.749611 | 1 | 60 | 150 | Fe3+_ion
0 | 50.22321 | 0.0478871 | -0.0042283 | 2 | 1.749611 | 1 | 60 | 150 | Fe3+_ion
0 | 38.42213 | 0.0487319 | -0.0045309 | 2 | 1.749611 | 1 | 60 | 150 | Fe3+_ion
0 | 31.25 | 0.0494087 | -0.0047121 | 2 | 1.749611 | 1 | 60 | 150 | Fe3+_ion
0 | 24.93351 | 0.0501538 | -0.0048628 | 2 | 1.749611 | 1 | 60 | 150 | Fe3+_ion
0 | 19.86229 | 0.0510322 | -0.0049971 | 2 | 1.749611 | 1 | 60 | 150 | Fe3+_ion
0 | 15.625 | 0.0518144 | -0.0051136 | 2 | 1.749611 | 1 | 60 | 150 | Fe3+_ion
0 | 12.40079 | 0.0525437 | -0.0052387 | 2 | 1.749611 | 1 | 60 | 150 | Fe3+_ion
0 | 9.93114 | 0.0532947 | -0.0053799 | 2 | 1.749611 | 1 | 60 | 150 | Fe3+_ion
0 | 7.944915 | 0.0540178 | -0.0055344 | 2 | 1.749611 | 1 | 60 | 150 | Fe3+_ion
0 | 6.317385 | 0.0548003 | -0.0057018 | 2 | 1.749611 | 1 | 60 | 150 | Fe3+_ion
0 | 5.008013 | 0.0556672 | -0.005938 | 2 | 1.749611 | 1 | 60 | 150 | Fe3+_ion
0 | 3.945707 | 0.0565758 | -0.006148 | 2 | 1.749611 | 1 | 60 | 150 | Fe3+_ion
0 | 3.158693 | 0.0574654 | -0.0063692 | 2 | 1.749611 | 1 | 60 | 150 | Fe3+_ion
0 | 2.504006 | 0.0584797 | -0.0065328 | 2 | 1.749611 | 1 | 60 | 150 | Fe3+_ion
0 | 1.998082 | 0.0594632 | -0.0067547 | 2 | 1.749611 | 1 | 60 | 150 | Fe3+_ion
0 | 1.584686 | 0.0605512 | -0.0069143 | 2 | 1.749611 | 1 | 60 | 150 | Fe3+_ion
0 | 1.266892 | 0.0616152 | -0.0070114 | 2 | 1.749611 | 1 | 60 | 150 | Fe3+_ion
0 | 0.999041 | 0.0627291 | -0.007068 | 2 | 1.749611 | 1 | 60 | 150 | Fe3+_ion
0 | 0.7923428 | 0.0638281 | -0.0070886 | 2 | 1.749611 | 1 | 60 | 150 | Fe3+_ion
0 | 0.6334459 | 0.0650153 | -0.0070618 | 2 | 1.749611 | 1 | 60 | 150 | Fe3+_ion
0 | 0.5040323 | 0.0661266 | -0.0069927 | 2 | 1.749611 | 1 | 60 | 150 | Fe3+_ion
0 | 0.400641 | 0.0673355 | -0.0067954 | 2 | 1.749611 | 1 | 60 | 150 | Fe3+_ion
0 | 0.316723 | 0.0683584 | -0.0064312 | 2 | 1.749611 | 1 | 60 | 150 | Fe3+_ion
0 | 0.2520161 | 0.0693517 | -0.006145 | 2 | 1.749611 | 1 | 60 | 150 | Fe3+_ion
0 | 0.2003205 | 0.070329 | -0.0056361 | 2 | 1.749611 | 1 | 60 | 150 | Fe3+_ion
0 | 0.1588983 | 0.07114 | -0.0051389 | 2 | 1.749611 | 1 | 60 | 150 | Fe3+_ion
0 | 0.1260081 | 0.0719648 | -0.004555 | 2 | 1.749611 | 1 | 60 | 150 | Fe3+_ion
0 | 0.1001603 | 0.0724646 | -0.0038558 | 2 | 1.749611 | 1 | 60 | 150 | Fe3+_ion
0 | 0.0794492 | 0.0729635 | -0.0033468 | 2 | 1.749611 | 1 | 60 | 150 | Fe3+_ion
0 | 0.0631739 | 0.0733184 | -0.0027822 | 2 | 1.749611 | 1 | 60 | 150 | Fe3+_ion
0 | 0.0501337 | 0.0734399 | -0.0021844 | 2 | 1.749611 | 1 | 60 | 150 | Fe3+_ion
0 | 0.0398258 | 0.0740222 | -0.0016627 | 2 | 1.749611 | 1 | 60 | 150 | Fe3+_ion
0 | 0.0316296 | 0.0738091 | -0.0012201 | 2 | 1.749611 | 1 | 60 | 150 | Fe3+_ion
0 | 0.0251206 | 0.0738778 | -0.0008285 | 2 | 1.749611 | 1 | 60 | 150 | Fe3+_ion
0 | 0.0199553 | 0.0737919 | -0.0005069 | 2 | 1.749611 | 1 | 60 | 150 | Fe3+_ion
0 | 0.0158522 | 0.0737469 | -0.0003476 | 2 | 1.749611 | 1 | 60 | 150 | Fe3+_ion
0 | 0.0125907 | 0.0735715 | 2.893742e-05 | 2 | 1.749611 | 1 | 60 | 150 | Fe3+_ion
0 | 0.0100011 | 0.0734997 | 0.0002761 | 2 | 1.749611 | 1 | 60 | 150 | Fe3+_ion
2 | 20015.62 | 0.0446322 | 0.0034488 | 2 | 1.767629 | 1 | 60 | 150 | Fe3+_ion
2 | 15890.62 | 0.0446823 | 0.0026449 | 2 | 1.767629 | 1 | 60 | 150 | Fe3+_ion
2 | 12609.38 | 0.0447548 | 0.0019687 | 2 | 1.767629 | 1 | 60 | 150 | Fe3+_ion
2 | 10078.13 | 0.0448242 | 0.0014353 | 2 | 1.767629 | 1 | 60 | 150 | Fe3+_ion
2 | 8015.625 | 0.0448941 | 0.0009723 | 2 | 1.767629 | 1 | 60 | 150 | Fe3+_ion
2 | 6328.125 | 0.0449584 | 0.0005905 | 2 | 1.767629 | 1 | 60 | 150 | Fe3+_ion
2 | 5015.625 | 0.0450327 | 0.0002488 | 2 | 1.767629 | 1 | 60 | 150 | Fe3+_ion
2 | 3984.375 | 0.0451247 | -4.322278e-05 | 2 | 1.767629 | 1 | 60 | 150 | Fe3+_ion
2 | 3170.956 | 0.045221 | -0.0003138 | 2 | 1.767629 | 1 | 60 | 150 | Fe3+_ion
2 | 2527.573 | 0.0453422 | -0.0005575 | 2 | 1.767629 | 1 | 60 | 150 | Fe3+_ion
2 | 1976.103 | 0.0454882 | -0.0008176 | 2 | 1.767629 | 1 | 60 | 150 | Fe3+_ion
2 | 1577.524 | 0.0456478 | -0.0010303 | 2 | 1.767629 | 1 | 60 | 150 | Fe3+_ion
2 | 1265.625 | 0.0458159 | -0.0012777 | 2 | 1.767629 | 1 | 60 | 150 | Fe3+_ion
2 | 998.264 | 0.0460441 | -0.0015062 | 2 | 1.767629 | 1 | 60 | 150 | Fe3+_ion
2 | 796.875 | 0.0462718 | -0.0017363 | 2 | 1.767629 | 1 | 60 | 150 | Fe3+_ion
2 | 627.7902 | 0.0465158 | -0.0020053 | 2 | 1.767629 | 1 | 60 | 150 | Fe3+_ion
2 | 505.5147 | 0.0467779 | -0.0022476 | 2 | 1.767629 | 1 | 60 | 150 | Fe3+_ion
2 | 397.9953 | 0.0471113 | -0.0025343 | 2 | 1.767629 | 1 | 60 | 150 | Fe3+_ion
2 | 315.5048 | 0.0474638 | -0.0028396 | 2 | 1.767629 | 1 | 60 | 150 | Fe3+_ion
2 | 252.4038 | 0.0478426 | -0.0031483 | 2 | 1.767629 | 1 | 60 | 150 | Fe3+_ion
2 | 198.6229 | 0.0482887 | -0.0035187 | 2 | 1.767629 | 1 | 60 | 150 | Fe3+_ion
2 | 158.3615 | 0.0487516 | -0.0038948 | 2 | 1.767629 | 1 | 60 | 150 | Fe3+_ion
2 | 125.558 | 0.0493011 | -0.004319 | 2 | 1.767629 | 1 | 60 | 150 | Fe3+_ion
2 | 100.4464 | 0.0498848 | -0.0047541 | 2 | 1.767629 | 1 | 60 | 150 | Fe3+_ion
2 | 79.00281 | 0.0506005 | -0.0052532 | 2 | 1.767629 | 1 | 60 | 150 | Fe3+_ion
2 | 63.3446 | 0.0513733 | -0.005742 | 2 | 1.767629 | 1 | 60 | 150 | Fe3+_ion
2 | 50.22321 | 0.0522372 | -0.0062532 | 2 | 1.767629 | 1 | 60 | 150 | Fe3+_ion
2 | 38.42213 | 0.0533466 | -0.0068114 | 2 | 1.767629 | 1 | 60 | 150 | Fe3+_ion
2 | 31.25 | 0.0542889 | -0.0072305 | 2 | 1.767629 | 1 | 60 | 150 | Fe3+_ion
2 | 24.93351 | 0.0554216 | -0.0077044 | 2 | 1.767629 | 1 | 60 | 150 | Fe3+_ion
2 | 19.86229 | 0.0568527 | -0.0082096 | 2 | 1.767629 | 1 | 60 | 150 | Fe3+_ion
2 | 15.625 | 0.0582029 | -0.0086951 | 2 | 1.767629 | 1 | 60 | 150 | Fe3+_ion
2 | 12.40079 | 0.0593903 | -0.0091491 | 2 | 1.767629 | 1 | 60 | 150 | Fe3+_ion
2 | 9.93114 | 0.0607213 | -0.0096125 | 2 | 1.767629 | 1 | 60 | 150 | Fe3+_ion
2 | 7.944915 | 0.0620496 | -0.0101033 | 2 | 1.767629 | 1 | 60 | 150 | Fe3+_ion
2 | 6.317385 | 0.0635571 | -0.0105522 | 2 | 1.767629 | 1 | 60 | 150 | Fe3+_ion
2 | 5.008013 | 0.0651876 | -0.0110676 | 2 | 1.767629 | 1 | 60 | 150 | Fe3+_ion
2 | 3.945707 | 0.0668756 | -0.0114969 | 2 | 1.767629 | 1 | 60 | 150 | Fe3+_ion
2 | 3.158693 | 0.0685907 | -0.0118983 | 2 | 1.767629 | 1 | 60 | 150 | Fe3+_ion
2 | 2.504006 | 0.0705595 | -0.012227 | 2 | 1.767629 | 1 | 60 | 150 | Fe3+_ion
2 | 1.998082 | 0.0724074 | -0.0125083 | 2 | 1.767629 | 1 | 60 | 150 | Fe3+_ion
2 | 1.584686 | 0.0743855 | -0.0126755 | 2 | 1.767629 | 1 | 60 | 150 | Fe3+_ion
2 | 1.266892 | 0.0762478 | -0.0127909 | 2 | 1.767629 | 1 | 60 | 150 | Fe3+_ion
2 | 0.999041 | 0.0784129 | -0.0127944 | 2 | 1.767629 | 1 | 60 | 150 | Fe3+_ion
2 | 0.7923428 | 0.080367 | -0.0126777 | 2 | 1.767629 | 1 | 60 | 150 | Fe3+_ion
2 | 0.6334459 | 0.0822852 | -0.0124222 | 2 | 1.767629 | 1 | 60 | 150 | Fe3+_ion
2 | 0.5040323 | 0.0842264 | -0.0120373 | 2 | 1.767629 | 1 | 60 | 150 | Fe3+_ion
2 | 0.400641 | 0.0859869 | -0.0115493 | 2 | 1.767629 | 1 | 60 | 150 | Fe3+_ion
2 | 0.316723 | 0.0878016 | -0.0108736 | 2 | 1.767629 | 1 | 60 | 150 | Fe3+_ion
2 | 0.2520161 | 0.0892828 | -0.0101299 | 2 | 1.767629 | 1 | 60 | 150 | Fe3+_ion
2 | 0.2003205 | 0.0906597 | -0.0092084 | 2 | 1.767629 | 1 | 60 | 150 | Fe3+_ion
2 | 0.1588983 | 0.0919412 | -0.0081889 | 2 | 1.767629 | 1 | 60 | 150 | Fe3+_ion
2 | 0.1260081 | 0.0929009 | -0.0071326 | 2 | 1.767629 | 1 | 60 | 150 | Fe3+_ion
2 | 0.1001603 | 0.0938179 | -0.0060128 | 2 | 1.767629 | 1 | 60 | 150 | Fe3+_ion
2 | 0.0794492 | 0.0945834 | -0.0049164 | 2 | 1.767629 | 1 | 60 | 150 | Fe3+_ion
2 | 0.0631739 | 0.0953026 | -0.003961 | 2 | 1.767629 | 1 | 60 | 150 | Fe3+_ion
2 | 0.0501337 | 0.0956977 | -0.0027361 | 2 | 1.767629 | 1 | 60 | 150 | Fe3+_ion
2 | 0.0398258 | 0.0961175 | -0.0018738 | 2 | 1.767629 | 1 | 60 | 150 | Fe3+_ion
2 | 0.0316296 | 0.0964272 | -0.0009657 | 2 | 1.767629 | 1 | 60 | 150 | Fe3+_ion
2 | 0.0251206 | 0.0966089 | -8.928592e-05 | 2 | 1.767629 | 1 | 60 | 150 | Fe3+_ion
2 | 0.0199553 | 0.0970894 | 0.0005009 | 2 | 1.767629 | 1 | 60 | 150 | Fe3+_ion
2 | 0.0158522 | 0.0974153 | 0.0012532 | 2 | 1.767629 | 1 | 60 | 150 | Fe3+_ion
2 | 0.0125907 | 0.0981721 | 0.0016557 | 2 | 1.767629 | 1 | 60 | 150 | Fe3+_ion
2 | 0.0100011 | 0.0989962 | 0.0022277 | 2 | 1.767629 | 1 | 60 | 150 | Fe3+_ion
4 | 20015.62 | 0.0466681 | 0.0022711 | 2 | 1.803368 | 1 | 60 | 150 | Fe3+_ion
4 | 15890.62 | 0.0469227 | 0.0013547 | 2 | 1.803368 | 1 | 60 | 150 | Fe3+_ion
4 | 12609.38 | 0.0472081 | 0.000608 | 2 | 1.803368 | 1 | 60 | 150 | Fe3+_ion
4 | 10078.13 | 0.0474893 | 4.422466e-05 | 2 | 1.803368 | 1 | 60 | 150 | Fe3+_ion
4 | 8015.625 | 0.047755 | -0.0004397 | 2 | 1.803368 | 1 | 60 | 150 | Fe3+_ion
4 | 6328.125 | 0.0480383 | -0.0008464 | 2 | 1.803368 | 1 | 60 | 150 | Fe3+_ion
4 | 5015.625 | 0.0483133 | -0.0011866 | 2 | 1.803368 | 1 | 60 | 150 | Fe3+_ion
4 | 3984.375 | 0.0485955 | -0.0014837 | 2 | 1.803368 | 1 | 60 | 150 | Fe3+_ion
4 | 3170.956 | 0.0488753 | -0.0017625 | 2 | 1.803368 | 1 | 60 | 150 | Fe3+_ion
4 | 2527.573 | 0.0491542 | -0.0020444 | 2 | 1.803368 | 1 | 60 | 150 | Fe3+_ion
4 | 1976.103 | 0.0494797 | -0.0023456 | 2 | 1.803368 | 1 | 60 | 150 | Fe3+_ion
4 | 1577.524 | 0.0498197 | -0.0026423 | 2 | 1.803368 | 1 | 60 | 150 | Fe3+_ion
4 | 1265.625 | 0.0501544 | -0.0029404 | 2 | 1.803368 | 1 | 60 | 150 | Fe3+_ion
4 | 998.264 | 0.050559 | -0.003301 | 2 | 1.803368 | 1 | 60 | 150 | Fe3+_ion
4 | 796.875 | 0.0509965 | -0.0036605 | 2 | 1.803368 | 1 | 60 | 150 | Fe3+_ion
4 | 627.7902 | 0.0515051 | -0.0040676 | 2 | 1.803368 | 1 | 60 | 150 | Fe3+_ion
4 | 505.5147 | 0.0520121 | -0.0044696 | 2 | 1.803368 | 1 | 60 | 150 | Fe3+_ion
4 | 397.9953 | 0.0526494 | -0.0049521 | 2 | 1.803368 | 1 | 60 | 150 | Fe3+_ion
4 | 315.5048 | 0.0533088 | -0.0054489 | 2 | 1.803368 | 1 | 60 | 150 | Fe3+_ion
4 | 252.4038 | 0.0540096 | -0.0059691 | 2 | 1.803368 | 1 | 60 | 150 | Fe3+_ion
4 | 198.6229 | 0.0548242 | -0.0065807 | 2 | 1.803368 | 1 | 60 | 150 | Fe3+_ion
4 | 158.3615 | 0.0556757 | -0.0072159 | 2 | 1.803368 | 1 | 60 | 150 | Fe3+_ion
4 | 125.558 | 0.0566455 | -0.0079309 | 2 | 1.803368 | 1 | 60 | 150 | Fe3+_ion
4 | 100.4464 | 0.0576804 | -0.0086811 | 2 | 1.803368 | 1 | 60 | 150 | Fe3+_ion
4 | 79.00281 | 0.0589124 | -0.0095376 | 2 | 1.803368 | 1 | 60 | 150 | Fe3+_ion
4 | 63.3446 | 0.060208 | -0.0103921 | 2 | 1.803368 | 1 | 60 | 150 | Fe3+_ion
4 | 50.22321 | 0.0617104 | -0.0113032 | 2 | 1.803368 | 1 | 60 | 150 | Fe3+_ion
4 | 38.42213 | 0.0636308 | -0.0123938 | 2 | 1.803368 | 1 | 60 | 150 | Fe3+_ion
4 | 31.25 | 0.0652969 | -0.0132253 | 2 | 1.803368 | 1 | 60 | 150 | Fe3+_ion
4 | 24.93351 | 0.067221 | -0.0140886 | 2 | 1.803368 | 1 | 60 | 150 | Fe3+_ion
4 | 19.86229 | 0.0696686 | -0.0150065 | 2 | 1.803368 | 1 | 60 | 150 | Fe3+_ion
4 | 15.625 | 0.0722682 | -0.0159156 | 2 | 1.803368 | 1 | 60 | 150 | Fe3+_ion
4 | 12.40079 | 0.0745564 | -0.0167232 | 2 | 1.803368 | 1 | 60 | 150 | Fe3+_ion
4 | 9.93114 | 0.076745 | -0.0174505 | 2 | 1.803368 | 1 | 60 | 150 | Fe3+_ion
4 | 7.944915 | 0.0792454 | -0.0181213 | 2 | 1.803368 | 1 | 60 | 150 | Fe3+_ion
4 | 6.317385 | 0.081769 | -0.0187132 | 2 | 1.803368 | 1 | 60 | 150 | Fe3+_ion
4 | 5.008013 | 0.0845078 | -0.0191714 | 2 | 1.803368 | 1 | 60 | 150 | Fe3+_ion
4 | 3.945707 | 0.0872822 | -0.0195571 | 2 | 1.803368 | 1 | 60 | 150 | Fe3+_ion
4 | 3.158693 | 0.0900313 | -0.0197347 | 2 | 1.803368 | 1 | 60 | 150 | Fe3+_ion
4 | 2.504006 | 0.0929498 | -0.0197299 | 2 | 1.803368 | 1 | 60 | 150 | Fe3+_ion
4 | 1.998082 | 0.0956335 | -0.0195135 | 2 | 1.803368 | 1 | 60 | 150 | Fe3+_ion
4 | 1.584686 | 0.0984253 | -0.019332 | 2 | 1.803368 | 1 | 60 | 150 | Fe3+_ion
4 | 1.266892 | 0.1011506 | -0.0188849 | 2 | 1.803368 | 1 | 60 | 150 | Fe3+_ion
4 | 0.999041 | 0.1038833 | -0.0182408 | 2 | 1.803368 | 1 | 60 | 150 | Fe3+_ion
4 | 0.7923428 | 0.106429 | -0.0175035 | 2 | 1.803368 | 1 | 60 | 150 | Fe3+_ion
4 | 0.6334459 | 0.1087026 | -0.0166413 | 2 | 1.803368 | 1 | 60 | 150 | Fe3+_ion
4 | 0.5040323 | 0.1108297 | -0.0154919 | 2 | 1.803368 | 1 | 60 | 150 | Fe3+_ion
4 | 0.400641 | 0.1127587 | -0.0143825 | 2 | 1.803368 | 1 | 60 | 150 | Fe3+_ion
4 | 0.316723 | 0.114519 | -0.0128626 | 2 | 1.803368 | 1 | 60 | 150 | Fe3+_ion
4 | 0.2520161 | 0.115961 | -0.0113662 | 2 | 1.803368 | 1 | 60 | 150 | Fe3+_ion
4 | 0.2003205 | 0.1169821 | -0.0096813 | 2 | 1.803368 | 1 | 60 | 150 | Fe3+_ion
4 | 0.1588983 | 0.117845 | -0.0079358 | 2 | 1.803368 | 1 | 60 | 150 | Fe3+_ion
4 | 0.1260081 | 0.1187128 | -0.0060007 | 2 | 1.803368 | 1 | 60 | 150 | Fe3+_ion
4 | 0.1001603 | 0.1188088 | -0.0040897 | 2 | 1.803368 | 1 | 60 | 150 | Fe3+_ion
4 | 0.0794492 | 0.1187611 | -0.0024333 | 2 | 1.803368 | 1 | 60 | 150 | Fe3+_ion
4 | 0.0631739 | 0.1186587 | -0.0005832 | 2 | 1.803368 | 1 | 60 | 150 | Fe3+_ion
4 | 0.0501337 | 0.1181603 | 0.0009661 | 2 | 1.803368 | 1 | 60 | 150 | Fe3+_ion
4 | 0.0398258 | 0.1176174 | 0.0024194 | 2 | 1.803368 | 1 | 60 | 150 | Fe3+_ion
4 | 0.0316296 | 0.1165802 | 0.00348 | 2 | 1.803368 | 1 | 60 | 150 | Fe3+_ion
4 | 0.0251206 | 0.1158484 | 0.0044305 | 2 | 1.803368 | 1 | 60 | 150 | Fe3+_ion
4 | 0.0199553 | 0.1148982 | 0.0053153 | 2 | 1.803368 | 1 | 60 | 150 | Fe3+_ion
4 | 0.0158522 | 0.1139929 | 0.0060765 | 2 | 1.803368 | 1 | 60 | 150 | Fe3+_ion
4 | 0.0125907 | 0.1134678 | 0.0064043 | 2 | 1.803368 | 1 | 60 | 150 | Fe3+_ion
4 | 0.0100011 | 0.1121879 | 0.0068754 | 2 | 1.803368 | 1 | 60 | 150 | Fe3+_ion
6 | 20015.62 | 0.0469175 | 0.0017121 | 2 | 1.83697 | 1 | 60 | 150 | Fe3+_ion
6 | 15890.62 | 0.0471944 | 0.0006637 | 2 | 1.83697 | 1 | 60 | 150 | Fe3+_ion
6 | 12609.38 | 0.0475277 | -0.000196 | 2 | 1.83697 | 1 | 60 | 150 | Fe3+_ion
6 | 10078.13 | 0.0478908 | -0.0009494 | 2 | 1.83697 | 1 | 60 | 150 | Fe3+_ion
6 | 8015.625 | 0.0483113 | -0.0015688 | 2 | 1.83697 | 1 | 60 | 150 | Fe3+_ion
6 | 6328.125 | 0.0487913 | -0.002118 | 2 | 1.83697 | 1 | 60 | 150 | Fe3+_ion
6 | 5015.625 | 0.0492851 | -0.0025878 | 2 | 1.83697 | 1 | 60 | 150 | Fe3+_ion
6 | 3984.375 | 0.0498018 | -0.0029878 | 2 | 1.83697 | 1 | 60 | 150 | Fe3+_ion
6 | 3170.956 | 0.0503385 | -0.0033484 | 2 | 1.83697 | 1 | 60 | 150 | Fe3+_ion
6 | 2527.573 | 0.0508744 | -0.0036858 | 2 | 1.83697 | 1 | 60 | 150 | Fe3+_ion
6 | 1976.103 | 0.0514773 | -0.004046 | 2 | 1.83697 | 1 | 60 | 150 | Fe3+_ion
6 | 1577.524 | 0.0520258 | -0.0043758 | 2 | 1.83697 | 1 | 60 | 150 | Fe3+_ion
6 | 1265.625 | 0.0526092 | -0.004723 | 2 | 1.83697 | 1 | 60 | 150 | Fe3+_ion
6 | 998.264 | 0.0532653 | -0.0051247 | 2 | 1.83697 | 1 | 60 | 150 | Fe3+_ion
6 | 796.875 | 0.0539481 | -0.0055394 | 2 | 1.83697 | 1 | 60 | 150 | Fe3+_ion
6 | 627.7902 | 0.0547041 | -0.0060164 | 2 | 1.83697 | 1 | 60 | 150 | Fe3+_ion
6 | 505.5147 | 0.0554621 | -0.0065055 | 2 | 1.83697 | 1 | 60 | 150 | Fe3+_ion
6 | 397.9953 | 0.0563789 | -0.0070783 | 2 | 1.83697 | 1 | 60 | 150 | Fe3+_ion
6 | 315.5048 | 0.0573365 | -0.0076794 | 2 | 1.83697 | 1 | 60 | 150 | Fe3+_ion
6 | 252.4038 | 0.0583281 | -0.008307 | 2 | 1.83697 | 1 | 60 | 150 | Fe3+_ion
6 | 198.6229 | 0.0595112 | -0.0090367 | 2 | 1.83697 | 1 | 60 | 150 | Fe3+_ion
6 | 158.3615 | 0.0607288 | -0.0097798 | 2 | 1.83697 | 1 | 60 | 150 | Fe3+_ion
6 | 125.558 | 0.0620864 | -0.0105927 | 2 | 1.83697 | 1 | 60 | 150 | Fe3+_ion
6 | 100.4464 | 0.0635306 | -0.0114073 | 2 | 1.83697 | 1 | 60 | 150 | Fe3+_ion
6 | 79.00281 | 0.0652459 | -0.0123375 | 2 | 1.83697 | 1 | 60 | 150 | Fe3+_ion
6 | 63.3446 | 0.0669758 | -0.0132048 | 2 | 1.83697 | 1 | 60 | 150 | Fe3+_ion
6 | 50.22321 | 0.0689314 | -0.0141232 | 2 | 1.83697 | 1 | 60 | 150 | Fe3+_ion
6 | 38.42213 | 0.071409 | -0.0151207 | 2 | 1.83697 | 1 | 60 | 150 | Fe3+_ion
6 | 31.25 | 0.0733848 | -0.015887 | 2 | 1.83697 | 1 | 60 | 150 | Fe3+_ion
6 | 24.93351 | 0.0757143 | -0.0166397 | 2 | 1.83697 | 1 | 60 | 150 | Fe3+_ion
6 | 19.86229 | 0.0784488 | -0.0173262 | 2 | 1.83697 | 1 | 60 | 150 | Fe3+_ion
6 | 15.625 | 0.0812059 | -0.0180997 | 2 | 1.83697 | 1 | 60 | 150 | Fe3+_ion
6 | 12.40079 | 0.0840144 | -0.018754 | 2 | 1.83697 | 1 | 60 | 150 | Fe3+_ion
6 | 9.93114 | 0.0864685 | -0.0194213 | 2 | 1.83697 | 1 | 60 | 150 | Fe3+_ion
6 | 7.944915 | 0.0892211 | -0.0200055 | 2 | 1.83697 | 1 | 60 | 150 | Fe3+_ion
6 | 6.317385 | 0.0919874 | -0.0205636 | 2 | 1.83697 | 1 | 60 | 150 | Fe3+_ion
6 | 5.008013 | 0.0951051 | -0.02101 | 2 | 1.83697 | 1 | 60 | 150 | Fe3+_ion
6 | 3.945707 | 0.0983299 | -0.0213776 | 2 | 1.83697 | 1 | 60 | 150 | Fe3+_ion
6 | 3.158693 | 0.1014378 | -0.0215637 | 2 | 1.83697 | 1 | 60 | 150 | Fe3+_ion
6 | 2.504006 | 0.1047233 | -0.0215197 | 2 | 1.83697 | 1 | 60 | 150 | Fe3+_ion
6 | 1.998082 | 0.1077264 | -0.0213182 | 2 | 1.83697 | 1 | 60 | 150 | Fe3+_ion
6 | 1.584686 | 0.1111113 | -0.0209629 | 2 | 1.83697 | 1 | 60 | 150 | Fe3+_ion
6 | 1.266892 | 0.1142279 | -0.0204617 | 2 | 1.83697 | 1 | 60 | 150 | Fe3+_ion
6 | 0.999041 | 0.1174745 | -0.0196216 | 2 | 1.83697 | 1 | 60 | 150 | Fe3+_ion
6 | 0.7923428 | 0.1204463 | -0.0186458 | 2 | 1.83697 | 1 | 60 | 150 | Fe3+_ion
6 | 0.6334459 | 0.123138 | -0.0174958 | 2 | 1.83697 | 1 | 60 | 150 | Fe3+_ion
6 | 0.5040323 | 0.1255818 | -0.0159465 | 2 | 1.83697 | 1 | 60 | 150 | Fe3+_ion
6 | 0.400641 | 0.1277457 | -0.0142323 | 2 | 1.83697 | 1 | 60 | 150 | Fe3+_ion
6 | 0.316723 | 0.1296079 | -0.0121947 | 2 | 1.83697 | 1 | 60 | 150 | Fe3+_ion
6 | 0.2520161 | 0.1311055 | -0.010021 | 2 | 1.83697 | 1 | 60 | 150 | Fe3+_ion
6 | 0.2003205 | 0.1320004 | -0.0077245 | 2 | 1.83697 | 1 | 60 | 150 | Fe3+_ion
6 | 0.1588983 | 0.1324624 | -0.0053326 | 2 | 1.83697 | 1 | 60 | 150 | Fe3+_ion
6 | 0.1260081 | 0.1326139 | -0.0028602 | 2 | 1.83697 | 1 | 60 | 150 | Fe3+_ion
6 | 0.1001603 | 0.1323002 | -0.0004702 | 2 | 1.83697 | 1 | 60 | 150 | Fe3+_ion
6 | 0.0794492 | 0.1314797 | 0.0019705 | 2 | 1.83697 | 1 | 60 | 150 | Fe3+_ion
6 | 0.0631739 | 0.1304009 | 0.0042906 | 2 | 1.83697 | 1 | 60 | 150 | Fe3+_ion
6 | 0.0501337 | 0.1288734 | 0.0061684 | 2 | 1.83697 | 1 | 60 | 150 | Fe3+_ion
6 | 0.0398258 | 0.1270914 | 0.0077364 | 2 | 1.83697 | 1 | 60 | 150 | Fe3+_ion
6 | 0.0316296 | 0.1252955 | 0.0089977 | 2 | 1.83697 | 1 | 60 | 150 | Fe3+_ion
6 | 0.0251206 | 0.1233506 | 0.0099275 | 2 | 1.83697 | 1 | 60 | 150 | Fe3+_ion
6 | 0.0199553 | 0.121663 | 0.0107337 | 2 | 1.83697 | 1 | 60 | 150 | Fe3+_ion
6 | 0.0158522 | 0.1198182 | 0.0112807 | 2 | 1.83697 | 1 | 60 | 150 | Fe3+_ion
6 | 0.0125907 | 0.1181451 | 0.0117338 | 2 | 1.83697 | 1 | 60 | 150 | Fe3+_ion
6 | 0.0100011 | 0.1167795 | 0.0120021 | 2 | 1.83697 | 1 | 60 | 150 | Fe3+_ion