## Sheet1
Time(h) | Freq | Zreal | Zimag | ppm | mean_voltage | current | temperature | flow | Label
0 | 20000 | 0.0385531 | 0.0007028293 | 2 | 1.707792 | 1 | 60 | 150 | Cu2+_ion
0 | 15890 | 0.03882792 | 0.000388811 | 2 | 1.707792 | 1 | 60 | 150 | Cu2+_ion
0 | 12619 | 0.03906904 | 0.0001677931 | 2 | 1.707792 | 1 | 60 | 150 | Cu2+_ion
0 | 10020 | 0.03925179 | 0.0001268568 | 2 | 1.707792 | 1 | 60 | 150 | Cu2+_ion
0 | 7962 | 0.03939421 | 3.999845e-05 | 2 | 1.707792 | 1 | 60 | 150 | Cu2+_ion
0 | 6324.6 | 0.0394702 | 2.653469e-05 | 2 | 1.707792 | 1 | 60 | 150 | Cu2+_ion
0 | 5023.8 | 0.03948524 | -2.221383e-05 | 2 | 1.707792 | 1 | 60 | 150 | Cu2+_ion
0 | 3991 | 0.0395099 | -0.0001013472 | 2 | 1.707792 | 1 | 60 | 150 | Cu2+_ion
0 | 3169.8 | 0.03958171 | -0.0001531236 | 2 | 1.707792 | 1 | 60 | 150 | Cu2+_ion
0 | 2517.9 | 0.03964731 | -0.0002670894 | 2 | 1.707792 | 1 | 60 | 150 | Cu2+_ion
0 | 2000 | 0.03971596 | -0.0003120981 | 2 | 1.707792 | 1 | 60 | 150 | Cu2+_ion
0 | 1588.7 | 0.03975927 | -0.0004015111 | 2 | 1.707792 | 1 | 60 | 150 | Cu2+_ion
0 | 1261.9 | 0.03981887 | -0.000518839 | 2 | 1.707792 | 1 | 60 | 150 | Cu2+_ion
0 | 1002.4 | 0.03988407 | -0.0006078524 | 2 | 1.707792 | 1 | 60 | 150 | Cu2+_ion
0 | 796.21 | 0.03993631 | -0.0007267386 | 2 | 1.707792 | 1 | 60 | 150 | Cu2+_ion
0 | 632.46 | 0.0400692 | -0.0008535829 | 2 | 1.707792 | 1 | 60 | 150 | Cu2+_ion
0 | 502.38 | 0.04015163 | -0.0009566839 | 2 | 1.707792 | 1 | 60 | 150 | Cu2+_ion
0 | 399.05 | 0.04026316 | -0.001125056 | 2 | 1.707792 | 1 | 60 | 150 | Cu2+_ion
0 | 316.98 | 0.0404155 | -0.001301431 | 2 | 1.707792 | 1 | 60 | 150 | Cu2+_ion
0 | 251.79 | 0.04051985 | -0.001440742 | 2 | 1.707792 | 1 | 60 | 150 | Cu2+_ion
0 | 200 | 0.04075458 | -0.001721658 | 2 | 1.707792 | 1 | 60 | 150 | Cu2+_ion
0 | 158.87 | 0.04097401 | -0.001934394 | 2 | 1.707792 | 1 | 60 | 150 | Cu2+_ion
0 | 126.19 | 0.04124458 | -0.002203953 | 2 | 1.707792 | 1 | 60 | 150 | Cu2+_ion
0 | 100.24 | 0.04160647 | -0.002474745 | 2 | 1.707792 | 1 | 60 | 150 | Cu2+_ion
0 | 79.621 | 0.04204907 | -0.002732944 | 2 | 1.707792 | 1 | 60 | 150 | Cu2+_ion
0 | 63.246 | 0.04256313 | -0.002969009 | 2 | 1.707792 | 1 | 60 | 150 | Cu2+_ion
0 | 50.238 | 0.0431449 | -0.003151744 | 2 | 1.707792 | 1 | 60 | 150 | Cu2+_ion
0 | 39.905 | 0.04376664 | -0.003258378 | 2 | 1.707792 | 1 | 60 | 150 | Cu2+_ion
0 | 31.698 | 0.04438751 | -0.003288099 | 2 | 1.707792 | 1 | 60 | 150 | Cu2+_ion
0 | 25.179 | 0.04501336 | -0.003216857 | 2 | 1.707792 | 1 | 60 | 150 | Cu2+_ion
0 | 20 | 0.04563562 | -0.003048436 | 2 | 1.707792 | 1 | 60 | 150 | Cu2+_ion
0 | 15.887 | 0.04624634 | -0.002779208 | 2 | 1.707792 | 1 | 60 | 150 | Cu2+_ion
0 | 12.619 | 0.04670783 | -0.002685711 | 2 | 1.707792 | 1 | 60 | 150 | Cu2+_ion
0 | 10.024 | 0.04710629 | -0.002457644 | 2 | 1.707792 | 1 | 60 | 150 | Cu2+_ion
0 | 7.9621 | 0.04741918 | -0.002363791 | 2 | 1.707792 | 1 | 60 | 150 | Cu2+_ion
0 | 6.3246 | 0.04776133 | -0.00218246 | 2 | 1.707792 | 1 | 60 | 150 | Cu2+_ion
0 | 5.0238 | 0.04811694 | -0.00215205 | 2 | 1.707792 | 1 | 60 | 150 | Cu2+_ion
0 | 3.9905 | 0.04838765 | -0.001926373 | 2 | 1.707792 | 1 | 60 | 150 | Cu2+_ion
0 | 3.1698 | 0.04870443 | -0.001935017 | 2 | 1.707792 | 1 | 60 | 150 | Cu2+_ion
0 | 2.5179 | 0.04895909 | -0.001802421 | 2 | 1.707792 | 1 | 60 | 150 | Cu2+_ion
0 | 2 | 0.04922213 | -0.001738887 | 2 | 1.707792 | 1 | 60 | 150 | Cu2+_ion
0 | 1.5887 | 0.04942199 | -0.001717567 | 2 | 1.707792 | 1 | 60 | 150 | Cu2+_ion
0 | 1.2619 | 0.0495859 | -0.001515054 | 2 | 1.707792 | 1 | 60 | 150 | Cu2+_ion
0 | 1.0024 | 0.04983046 | -0.001559962 | 2 | 1.707792 | 1 | 60 | 150 | Cu2+_ion
0 | 0.79621 | 0.0502555 | -0.001518405 | 2 | 1.707792 | 1 | 60 | 150 | Cu2+_ion
0 | 0.63246 | 0.05065254 | -0.001305927 | 2 | 1.707792 | 1 | 60 | 150 | Cu2+_ion
0 | 0.50238 | 0.05020359 | -0.001465061 | 2 | 1.707792 | 1 | 60 | 150 | Cu2+_ion
0 | 0.39905 | 0.05111926 | -0.001208691 | 2 | 1.707792 | 1 | 60 | 150 | Cu2+_ion
0 | 0.31623 | 0.05089356 | -0.001179621 | 2 | 1.707792 | 1 | 60 | 150 | Cu2+_ion
0 | 0.25119 | 0.05082397 | -0.001071189 | 2 | 1.707792 | 1 | 60 | 150 | Cu2+_ion
0 | 0.2 | 0.05092857 | -0.0008003441 | 2 | 1.707792 | 1 | 60 | 150 | Cu2+_ion
0 | 0.15849 | 0.05141456 | -0.001010446 | 2 | 1.707792 | 1 | 60 | 150 | Cu2+_ion
0 | 0.12619 | 0.05139633 | -0.001055181 | 2 | 1.707792 | 1 | 60 | 150 | Cu2+_ion
0 | 0.1 | 0.05160177 | -0.0006848681 | 2 | 1.707792 | 1 | 60 | 150 | Cu2+_ion
0 | 0.079621 | 0.05140188 | -0.0007715523 | 2 | 1.707792 | 1 | 60 | 150 | Cu2+_ion
0 | 0.063246 | 0.05183339 | -0.0004934824 | 2 | 1.707792 | 1 | 60 | 150 | Cu2+_ion
0 | 0.050238 | 0.0513394 | -0.0004580975 | 2 | 1.707792 | 1 | 60 | 150 | Cu2+_ion
0 | 0.039905 | 0.05139532 | -0.0004155858 | 2 | 1.707792 | 1 | 60 | 150 | Cu2+_ion
0 | 0.031698 | 0.05202606 | 9.068432e-05 | 2 | 1.707792 | 1 | 60 | 150 | Cu2+_ion
0 | 0.025179 | 0.05142335 | -0.0003460561 | 2 | 1.707792 | 1 | 60 | 150 | Cu2+_ion
0 | 0.02 | 0.05193552 | 1.157108e-05 | 2 | 1.707792 | 1 | 60 | 150 | Cu2+_ion
0 | 0.015887 | 0.05136537 | -7.950178e-05 | 2 | 1.707792 | 1 | 60 | 150 | Cu2+_ion
0 | 0.012619 | 0.05110447 | 0.0001911909 | 2 | 1.707792 | 1 | 60 | 150 | Cu2+_ion
0 | 0.010024 | 0.05158656 | 4.368699e-05 | 2 | 1.707792 | 1 | 60 | 150 | Cu2+_ion
2 | 20000 | 0.03862734 | 0.0005524492 | 2 | 1.722431 | 1 | 60 | 150 | Cu2+_ion
2 | 15890 | 0.03894203 | 0.0001946515 | 2 | 1.722431 | 1 | 60 | 150 | Cu2+_ion
2 | 12619 | 0.03928324 | 9.342217e-06 | 2 | 1.722431 | 1 | 60 | 150 | Cu2+_ion
2 | 10020 | 0.03957933 | -0.000115026 | 2 | 1.722431 | 1 | 60 | 150 | Cu2+_ion
2 | 7962 | 0.03970502 | -0.0001557276 | 2 | 1.722431 | 1 | 60 | 150 | Cu2+_ion
2 | 6324.6 | 0.03979623 | -0.0001823817 | 2 | 1.722431 | 1 | 60 | 150 | Cu2+_ion
2 | 5023.8 | 0.03989276 | -0.0002000521 | 2 | 1.722431 | 1 | 60 | 150 | Cu2+_ion
2 | 3991 | 0.03998177 | -0.000253328 | 2 | 1.722431 | 1 | 60 | 150 | Cu2+_ion
2 | 3169.8 | 0.04004198 | -0.0002939085 | 2 | 1.722431 | 1 | 60 | 150 | Cu2+_ion
2 | 2517.9 | 0.04010344 | -0.0003875153 | 2 | 1.722431 | 1 | 60 | 150 | Cu2+_ion
2 | 2000 | 0.04016667 | -0.0004377504 | 2 | 1.722431 | 1 | 60 | 150 | Cu2+_ion
2 | 1588.7 | 0.04021753 | -0.0004958898 | 2 | 1.722431 | 1 | 60 | 150 | Cu2+_ion
2 | 1261.9 | 0.0402751 | -0.0005777051 | 2 | 1.722431 | 1 | 60 | 150 | Cu2+_ion
2 | 1002.4 | 0.04032615 | -0.0006888777 | 2 | 1.722431 | 1 | 60 | 150 | Cu2+_ion
2 | 796.21 | 0.04040993 | -0.0007802832 | 2 | 1.722431 | 1 | 60 | 150 | Cu2+_ion
2 | 632.46 | 0.040531 | -0.0009011194 | 2 | 1.722431 | 1 | 60 | 150 | Cu2+_ion
2 | 502.38 | 0.04060299 | -0.001034519 | 2 | 1.722431 | 1 | 60 | 150 | Cu2+_ion
2 | 399.05 | 0.04073866 | -0.001169888 | 2 | 1.722431 | 1 | 60 | 150 | Cu2+_ion
2 | 316.98 | 0.04085999 | -0.00130632 | 2 | 1.722431 | 1 | 60 | 150 | Cu2+_ion
2 | 251.79 | 0.04104731 | -0.00151207 | 2 | 1.722431 | 1 | 60 | 150 | Cu2+_ion
2 | 200 | 0.04126668 | -0.001719076 | 2 | 1.722431 | 1 | 60 | 150 | Cu2+_ion
2 | 158.87 | 0.0414918 | -0.001948894 | 2 | 1.722431 | 1 | 60 | 150 | Cu2+_ion
2 | 126.19 | 0.04176574 | -0.002204346 | 2 | 1.722431 | 1 | 60 | 150 | Cu2+_ion
2 | 100.24 | 0.04212473 | -0.002472219 | 2 | 1.722431 | 1 | 60 | 150 | Cu2+_ion
2 | 79.621 | 0.04256136 | -0.002732007 | 2 | 1.722431 | 1 | 60 | 150 | Cu2+_ion
2 | 63.246 | 0.04307583 | -0.002955723 | 2 | 1.722431 | 1 | 60 | 150 | Cu2+_ion
2 | 50.238 | 0.04364198 | -0.003141216 | 2 | 1.722431 | 1 | 60 | 150 | Cu2+_ion
2 | 39.905 | 0.0442646 | -0.003242466 | 2 | 1.722431 | 1 | 60 | 150 | Cu2+_ion
2 | 31.698 | 0.04490847 | -0.003286055 | 2 | 1.722431 | 1 | 60 | 150 | Cu2+_ion
2 | 25.179 | 0.0455561 | -0.003243609 | 2 | 1.722431 | 1 | 60 | 150 | Cu2+_ion
2 | 20 | 0.04619746 | -0.003094414 | 2 | 1.722431 | 1 | 60 | 150 | Cu2+_ion
2 | 15.887 | 0.04681856 | -0.002817815 | 2 | 1.722431 | 1 | 60 | 150 | Cu2+_ion
2 | 12.619 | 0.0471485 | -0.002727434 | 2 | 1.722431 | 1 | 60 | 150 | Cu2+_ion
2 | 10.024 | 0.04766249 | -0.002485295 | 2 | 1.722431 | 1 | 60 | 150 | Cu2+_ion
2 | 7.9621 | 0.04788927 | -0.002366633 | 2 | 1.722431 | 1 | 60 | 150 | Cu2+_ion
2 | 6.3246 | 0.04829145 | -0.002274423 | 2 | 1.722431 | 1 | 60 | 150 | Cu2+_ion
2 | 5.0238 | 0.04869353 | -0.002208245 | 2 | 1.722431 | 1 | 60 | 150 | Cu2+_ion
2 | 3.9905 | 0.04899383 | -0.002130619 | 2 | 1.722431 | 1 | 60 | 150 | Cu2+_ion
2 | 3.1698 | 0.04923211 | -0.002035116 | 2 | 1.722431 | 1 | 60 | 150 | Cu2+_ion
2 | 2.5179 | 0.04948022 | -0.001977753 | 2 | 1.722431 | 1 | 60 | 150 | Cu2+_ion
2 | 2 | 0.04982757 | -0.001871814 | 2 | 1.722431 | 1 | 60 | 150 | Cu2+_ion
2 | 1.5887 | 0.05011619 | -0.001887426 | 2 | 1.722431 | 1 | 60 | 150 | Cu2+_ion
2 | 1.2619 | 0.0504764 | -0.001715256 | 2 | 1.722431 | 1 | 60 | 150 | Cu2+_ion
2 | 1.0024 | 0.0507912 | -0.001674761 | 2 | 1.722431 | 1 | 60 | 150 | Cu2+_ion
2 | 0.79621 | 0.05080309 | -0.001613455 | 2 | 1.722431 | 1 | 60 | 150 | Cu2+_ion
2 | 0.63246 | 0.05166764 | -0.001638702 | 2 | 1.722431 | 1 | 60 | 150 | Cu2+_ion
2 | 0.50238 | 0.05159814 | -0.001247845 | 2 | 1.722431 | 1 | 60 | 150 | Cu2+_ion
2 | 0.39905 | 0.05162888 | -0.001371122 | 2 | 1.722431 | 1 | 60 | 150 | Cu2+_ion
2 | 0.31623 | 0.0516647 | -0.001423502 | 2 | 1.722431 | 1 | 60 | 150 | Cu2+_ion
2 | 0.25119 | 0.05213127 | -0.001257725 | 2 | 1.722431 | 1 | 60 | 150 | Cu2+_ion
2 | 0.2 | 0.05212468 | -0.001090524 | 2 | 1.722431 | 1 | 60 | 150 | Cu2+_ion
2 | 0.15849 | 0.05221648 | -0.001299954 | 2 | 1.722431 | 1 | 60 | 150 | Cu2+_ion
2 | 0.12619 | 0.0524469 | -0.0005445105 | 2 | 1.722431 | 1 | 60 | 150 | Cu2+_ion
2 | 0.1 | 0.05221231 | -0.0005177807 | 2 | 1.722431 | 1 | 60 | 150 | Cu2+_ion
2 | 0.079621 | 0.05252682 | -0.0006691101 | 2 | 1.722431 | 1 | 60 | 150 | Cu2+_ion
2 | 0.063246 | 0.05263562 | -0.000829139 | 2 | 1.722431 | 1 | 60 | 150 | Cu2+_ion
2 | 0.050238 | 0.05281634 | -0.0006692017 | 2 | 1.722431 | 1 | 60 | 150 | Cu2+_ion
2 | 0.039905 | 0.05301936 | -0.0003585169 | 2 | 1.722431 | 1 | 60 | 150 | Cu2+_ion
2 | 0.031698 | 0.05280502 | -0.0005163077 | 2 | 1.722431 | 1 | 60 | 150 | Cu2+_ion
2 | 0.025179 | 0.05158992 | -0.0005840144 | 2 | 1.722431 | 1 | 60 | 150 | Cu2+_ion
2 | 0.02 | 0.05284061 | -0.0002950065 | 2 | 1.722431 | 1 | 60 | 150 | Cu2+_ion
2 | 0.015887 | 0.05252298 | -0.0002268858 | 2 | 1.722431 | 1 | 60 | 150 | Cu2+_ion
2 | 0.012619 | 0.05272755 | -1.541927e-05 | 2 | 1.722431 | 1 | 60 | 150 | Cu2+_ion
2 | 0.010024 | 0.05245735 | -0.0004714747 | 2 | 1.722431 | 1 | 60 | 150 | Cu2+_ion
4 | 20000 | 0.03880469 | 0.0004364954 | 2 | 1.72646 | 1 | 60 | 150 | Cu2+_ion
4 | 15890 | 0.03915184 | 8.04633e-05 | 2 | 1.72646 | 1 | 60 | 150 | Cu2+_ion
4 | 12619 | 0.03954036 | -0.0001375748 | 2 | 1.72646 | 1 | 60 | 150 | Cu2+_ion
4 | 10020 | 0.03975712 | -0.0002545365 | 2 | 1.72646 | 1 | 60 | 150 | Cu2+_ion
4 | 7962 | 0.03998383 | -0.0002879137 | 2 | 1.72646 | 1 | 60 | 150 | Cu2+_ion
4 | 6324.6 | 0.04012682 | -0.0003158158 | 2 | 1.72646 | 1 | 60 | 150 | Cu2+_ion
4 | 5023.8 | 0.04024786 | -0.0003529615 | 2 | 1.72646 | 1 | 60 | 150 | Cu2+_ion
4 | 3991 | 0.04032467 | -0.0003822311 | 2 | 1.72646 | 1 | 60 | 150 | Cu2+_ion
4 | 3169.8 | 0.04040785 | -0.0004234228 | 2 | 1.72646 | 1 | 60 | 150 | Cu2+_ion
4 | 2517.9 | 0.04048822 | -0.0005146951 | 2 | 1.72646 | 1 | 60 | 150 | Cu2+_ion
4 | 2000 | 0.04054452 | -0.0005563657 | 2 | 1.72646 | 1 | 60 | 150 | Cu2+_ion
4 | 1588.7 | 0.04064285 | -0.0005796743 | 2 | 1.72646 | 1 | 60 | 150 | Cu2+_ion
4 | 1261.9 | 0.04072251 | -0.0006518667 | 2 | 1.72646 | 1 | 60 | 150 | Cu2+_ion
4 | 1002.4 | 0.04079842 | -0.0007420803 | 2 | 1.72646 | 1 | 60 | 150 | Cu2+_ion
4 | 796.21 | 0.04086954 | -0.000836665 | 2 | 1.72646 | 1 | 60 | 150 | Cu2+_ion
4 | 632.46 | 0.04098246 | -0.0009252004 | 2 | 1.72646 | 1 | 60 | 150 | Cu2+_ion
4 | 502.38 | 0.04108005 | -0.001067408 | 2 | 1.72646 | 1 | 60 | 150 | Cu2+_ion
4 | 399.05 | 0.0412435 | -0.001199914 | 2 | 1.72646 | 1 | 60 | 150 | Cu2+_ion
4 | 316.98 | 0.04137238 | -0.001335698 | 2 | 1.72646 | 1 | 60 | 150 | Cu2+_ion
4 | 251.79 | 0.04152617 | -0.001563325 | 2 | 1.72646 | 1 | 60 | 150 | Cu2+_ion
4 | 200 | 0.04174544 | -0.001730196 | 2 | 1.72646 | 1 | 60 | 150 | Cu2+_ion
4 | 158.87 | 0.04197295 | -0.001952581 | 2 | 1.72646 | 1 | 60 | 150 | Cu2+_ion
4 | 126.19 | 0.04221923 | -0.002225372 | 2 | 1.72646 | 1 | 60 | 150 | Cu2+_ion
4 | 100.24 | 0.04256869 | -0.002488161 | 2 | 1.72646 | 1 | 60 | 150 | Cu2+_ion
4 | 79.621 | 0.0430073 | -0.002732228 | 2 | 1.72646 | 1 | 60 | 150 | Cu2+_ion
4 | 63.246 | 0.04351529 | -0.002949888 | 2 | 1.72646 | 1 | 60 | 150 | Cu2+_ion
4 | 50.238 | 0.04411627 | -0.003131346 | 2 | 1.72646 | 1 | 60 | 150 | Cu2+_ion
4 | 39.905 | 0.04472825 | -0.003237364 | 2 | 1.72646 | 1 | 60 | 150 | Cu2+_ion
4 | 31.698 | 0.0453548 | -0.003270646 | 2 | 1.72646 | 1 | 60 | 150 | Cu2+_ion
4 | 25.179 | 0.04597326 | -0.003212797 | 2 | 1.72646 | 1 | 60 | 150 | Cu2+_ion
4 | 20 | 0.04657446 | -0.003067678 | 2 | 1.72646 | 1 | 60 | 150 | Cu2+_ion
4 | 15.887 | 0.04714528 | -0.002833242 | 2 | 1.72646 | 1 | 60 | 150 | Cu2+_ion
4 | 12.619 | 0.04766408 | -0.002728876 | 2 | 1.72646 | 1 | 60 | 150 | Cu2+_ion
4 | 10.024 | 0.04799764 | -0.002625141 | 2 | 1.72646 | 1 | 60 | 150 | Cu2+_ion
4 | 7.9621 | 0.04837966 | -0.002454161 | 2 | 1.72646 | 1 | 60 | 150 | Cu2+_ion
4 | 6.3246 | 0.04886441 | -0.002342956 | 2 | 1.72646 | 1 | 60 | 150 | Cu2+_ion
4 | 5.0238 | 0.04907656 | -0.002219933 | 2 | 1.72646 | 1 | 60 | 150 | Cu2+_ion
4 | 3.9905 | 0.04945114 | -0.002184269 | 2 | 1.72646 | 1 | 60 | 150 | Cu2+_ion
4 | 3.1698 | 0.04977847 | -0.002135653 | 2 | 1.72646 | 1 | 60 | 150 | Cu2+_ion
4 | 2.5179 | 0.05012694 | -0.002038103 | 2 | 1.72646 | 1 | 60 | 150 | Cu2+_ion
4 | 2 | 0.05022238 | -0.001993451 | 2 | 1.72646 | 1 | 60 | 150 | Cu2+_ion
4 | 1.5887 | 0.05073244 | -0.001872067 | 2 | 1.72646 | 1 | 60 | 150 | Cu2+_ion
4 | 1.2619 | 0.05071298 | -0.00187283 | 2 | 1.72646 | 1 | 60 | 150 | Cu2+_ion
4 | 1.0024 | 0.05162184 | -0.001990618 | 2 | 1.72646 | 1 | 60 | 150 | Cu2+_ion
4 | 0.79621 | 0.05153112 | -0.001852572 | 2 | 1.72646 | 1 | 60 | 150 | Cu2+_ion
4 | 0.63246 | 0.05174366 | -0.001778802 | 2 | 1.72646 | 1 | 60 | 150 | Cu2+_ion
4 | 0.50238 | 0.05262421 | -0.001402035 | 2 | 1.72646 | 1 | 60 | 150 | Cu2+_ion
4 | 0.39905 | 0.052355 | -0.001412684 | 2 | 1.72646 | 1 | 60 | 150 | Cu2+_ion
4 | 0.31623 | 0.0526729 | -0.001468129 | 2 | 1.72646 | 1 | 60 | 150 | Cu2+_ion
4 | 0.25119 | 0.05266745 | -0.001700811 | 2 | 1.72646 | 1 | 60 | 150 | Cu2+_ion
4 | 0.2 | 0.05314791 | -0.00141016 | 2 | 1.72646 | 1 | 60 | 150 | Cu2+_ion
4 | 0.15849 | 0.05320123 | -0.001086099 | 2 | 1.72646 | 1 | 60 | 150 | Cu2+_ion
4 | 0.12619 | 0.05300524 | -0.001175032 | 2 | 1.72646 | 1 | 60 | 150 | Cu2+_ion
4 | 0.1 | 0.05362104 | -0.001005483 | 2 | 1.72646 | 1 | 60 | 150 | Cu2+_ion
4 | 0.079621 | 0.05304327 | -0.0008371288 | 2 | 1.72646 | 1 | 60 | 150 | Cu2+_ion
4 | 0.063246 | 0.05358218 | -0.0007530315 | 2 | 1.72646 | 1 | 60 | 150 | Cu2+_ion
4 | 0.050238 | 0.05410162 | -0.001158476 | 2 | 1.72646 | 1 | 60 | 150 | Cu2+_ion
4 | 0.039905 | 0.05377664 | -0.0003753147 | 2 | 1.72646 | 1 | 60 | 150 | Cu2+_ion
4 | 0.031698 | 0.05280862 | -0.001063425 | 2 | 1.72646 | 1 | 60 | 150 | Cu2+_ion
4 | 0.025179 | 0.05299329 | -0.0006542313 | 2 | 1.72646 | 1 | 60 | 150 | Cu2+_ion
4 | 0.02 | 0.05378299 | -0.0003639093 | 2 | 1.72646 | 1 | 60 | 150 | Cu2+_ion
4 | 0.015887 | 0.05346628 | 1.922239e-05 | 2 | 1.72646 | 1 | 60 | 150 | Cu2+_ion
4 | 0.012619 | 0.0539634 | -0.0002461387 | 2 | 1.72646 | 1 | 60 | 150 | Cu2+_ion
4 | 0.010024 | 0.05351099 | -0.0004190406 | 2 | 1.72646 | 1 | 60 | 150 | Cu2+_ion
6 | 20000 | 1.503407e-12 | -1.413402e-12 | 2 | 1.723244 | 1 | 60 | 150 | Cu2+_ion
6 | 15890 | 0.03933747 | 3.312698e-05 | 2 | 1.723244 | 1 | 60 | 150 | Cu2+_ion
6 | 12619 | 0.03965075 | -0.0002185803 | 2 | 1.723244 | 1 | 60 | 150 | Cu2+_ion
6 | 10020 | 0.03995888 | -0.0002911265 | 2 | 1.723244 | 1 | 60 | 150 | Cu2+_ion
6 | 7962 | 0.0401708 | -0.000375592 | 2 | 1.723244 | 1 | 60 | 150 | Cu2+_ion
6 | 6324.6 | 0.04034114 | -0.0004195181 | 2 | 1.723244 | 1 | 60 | 150 | Cu2+_ion
6 | 5023.8 | 0.04047149 | -0.000437892 | 2 | 1.723244 | 1 | 60 | 150 | Cu2+_ion
6 | 3991 | 0.04056202 | -0.0004925184 | 2 | 1.723244 | 1 | 60 | 150 | Cu2+_ion
6 | 3169.8 | 0.04067167 | -0.0005357465 | 2 | 1.723244 | 1 | 60 | 150 | Cu2+_ion
6 | 2517.9 | 0.04077495 | -0.000596171 | 2 | 1.723244 | 1 | 60 | 150 | Cu2+_ion
6 | 2000 | 0.04088431 | -0.000637261 | 2 | 1.723244 | 1 | 60 | 150 | Cu2+_ion
6 | 1588.7 | 0.0409652 | -0.0006627805 | 2 | 1.723244 | 1 | 60 | 150 | Cu2+_ion
6 | 1261.9 | 0.04108468 | -0.0007317049 | 2 | 1.723244 | 1 | 60 | 150 | Cu2+_ion
6 | 1002.4 | 0.04116403 | -0.0008089634 | 2 | 1.723244 | 1 | 60 | 150 | Cu2+_ion
6 | 796.21 | 0.04123468 | -0.0008737018 | 2 | 1.723244 | 1 | 60 | 150 | Cu2+_ion
6 | 632.46 | 0.0413603 | -0.0009784599 | 2 | 1.723244 | 1 | 60 | 150 | Cu2+_ion
6 | 502.38 | 0.04142867 | -0.001077225 | 2 | 1.723244 | 1 | 60 | 150 | Cu2+_ion
6 | 399.05 | 0.0416067 | -0.001197089 | 2 | 1.723244 | 1 | 60 | 150 | Cu2+_ion
6 | 316.98 | 0.04172813 | -0.001356406 | 2 | 1.723244 | 1 | 60 | 150 | Cu2+_ion
6 | 251.79 | 0.04190133 | -0.001543959 | 2 | 1.723244 | 1 | 60 | 150 | Cu2+_ion
6 | 200 | 0.04208592 | -0.001727225 | 2 | 1.723244 | 1 | 60 | 150 | Cu2+_ion
6 | 158.87 | 0.04235215 | -0.001959459 | 2 | 1.723244 | 1 | 60 | 150 | Cu2+_ion
6 | 126.19 | 0.04259124 | -0.00220382 | 2 | 1.723244 | 1 | 60 | 150 | Cu2+_ion
6 | 100.24 | 0.04293884 | -0.002469131 | 2 | 1.723244 | 1 | 60 | 150 | Cu2+_ion
6 | 79.621 | 0.04337838 | -0.002733058 | 2 | 1.723244 | 1 | 60 | 150 | Cu2+_ion
6 | 63.246 | 0.043893 | -0.002972619 | 2 | 1.723244 | 1 | 60 | 150 | Cu2+_ion
6 | 50.238 | 0.04447761 | -0.003151626 | 2 | 1.723244 | 1 | 60 | 150 | Cu2+_ion
6 | 39.905 | 0.04509083 | -0.003257787 | 2 | 1.723244 | 1 | 60 | 150 | Cu2+_ion
6 | 31.698 | 0.04569889 | -0.003299841 | 2 | 1.723244 | 1 | 60 | 150 | Cu2+_ion
6 | 25.179 | 0.04630645 | -0.003244873 | 2 | 1.723244 | 1 | 60 | 150 | Cu2+_ion
6 | 20 | 0.04694015 | -0.003091901 | 2 | 1.723244 | 1 | 60 | 150 | Cu2+_ion
6 | 15.887 | 0.04761512 | -0.002830957 | 2 | 1.723244 | 1 | 60 | 150 | Cu2+_ion
6 | 12.619 | 0.04796189 | -0.002726591 | 2 | 1.723244 | 1 | 60 | 150 | Cu2+_ion
6 | 10.024 | 0.04837731 | -0.002545876 | 2 | 1.723244 | 1 | 60 | 150 | Cu2+_ion
6 | 7.9621 | 0.04887016 | -0.00254785 | 2 | 1.723244 | 1 | 60 | 150 | Cu2+_ion
6 | 6.3246 | 0.04920386 | -0.002454853 | 2 | 1.723244 | 1 | 60 | 150 | Cu2+_ion
6 | 5.0238 | 0.04952721 | -0.002243812 | 2 | 1.723244 | 1 | 60 | 150 | Cu2+_ion
6 | 3.9905 | 0.04988484 | -0.002371185 | 2 | 1.723244 | 1 | 60 | 150 | Cu2+_ion
6 | 3.1698 | 0.05009582 | -0.002195997 | 2 | 1.723244 | 1 | 60 | 150 | Cu2+_ion
6 | 2.5179 | 0.05058559 | -0.002137884 | 2 | 1.723244 | 1 | 60 | 150 | Cu2+_ion
6 | 2 | 0.05090752 | -0.002078445 | 2 | 1.723244 | 1 | 60 | 150 | Cu2+_ion
6 | 1.5887 | 0.05141791 | -0.002120154 | 2 | 1.723244 | 1 | 60 | 150 | Cu2+_ion
6 | 1.2619 | 0.05164363 | -0.001914325 | 2 | 1.723244 | 1 | 60 | 150 | Cu2+_ion
6 | 1.0024 | 0.05195731 | -0.001863468 | 2 | 1.723244 | 1 | 60 | 150 | Cu2+_ion
6 | 0.79621 | 0.05199378 | -0.001941947 | 2 | 1.723244 | 1 | 60 | 150 | Cu2+_ion
6 | 0.63246 | 0.05238291 | -0.001776747 | 2 | 1.723244 | 1 | 60 | 150 | Cu2+_ion
6 | 0.50238 | 0.05278272 | -0.001795299 | 2 | 1.723244 | 1 | 60 | 150 | Cu2+_ion
6 | 0.39905 | 0.0530207 | -0.001692442 | 2 | 1.723244 | 1 | 60 | 150 | Cu2+_ion
6 | 0.31623 | 0.05345162 | -0.001296685 | 2 | 1.723244 | 1 | 60 | 150 | Cu2+_ion
6 | 0.25119 | 0.053337 | -0.001341094 | 2 | 1.723244 | 1 | 60 | 150 | Cu2+_ion
6 | 0.2 | 0.0534476 | -0.001226335 | 2 | 1.723244 | 1 | 60 | 150 | Cu2+_ion
6 | 0.15849 | 0.05370408 | -0.0009216084 | 2 | 1.723244 | 1 | 60 | 150 | Cu2+_ion
6 | 0.12619 | 0.05397872 | -0.000966429 | 2 | 1.723244 | 1 | 60 | 150 | Cu2+_ion
6 | 0.1 | 0.05397243 | -0.001221249 | 2 | 1.723244 | 1 | 60 | 150 | Cu2+_ion
6 | 0.079621 | 0.05386922 | -0.0009853684 | 2 | 1.723244 | 1 | 60 | 150 | Cu2+_ion
6 | 0.063246 | 0.05426455 | -0.0005127439 | 2 | 1.723244 | 1 | 60 | 150 | Cu2+_ion
6 | 0.050238 | 0.0546339 | -0.0006667778 | 2 | 1.723244 | 1 | 60 | 150 | Cu2+_ion
6 | 0.039905 | 0.05431324 | -0.0006223222 | 2 | 1.723244 | 1 | 60 | 150 | Cu2+_ion
6 | 0.031698 | 0.05385109 | -0.000384304 | 2 | 1.723244 | 1 | 60 | 150 | Cu2+_ion
6 | 0.025179 | 0.05453677 | -0.000563404 | 2 | 1.723244 | 1 | 60 | 150 | Cu2+_ion
6 | 0.02 | 0.05496815 | -0.0009319467 | 2 | 1.723244 | 1 | 60 | 150 | Cu2+_ion
6 | 0.015887 | 0.05446861 | -0.000231686 | 2 | 1.723244 | 1 | 60 | 150 | Cu2+_ion
6 | 0.012619 | 0.05415878 | -7.444488e-05 | 2 | 1.723244 | 1 | 60 | 150 | Cu2+_ion
6 | 0.010024 | 0.05445928 | -4.625476e-05 | 2 | 1.723244 | 1 | 60 | 150 | Cu2+_ion