## Sheet1
Time(h) | Freq | Zreal | Zimag | ppm | mean_voltage | current | temperature | flow | Label
0 | 19980.47 | 0.046996 | 0.0115947 | 2 | 1.85928 | 1 | 60 | 300 | Na+_ion
0 | 15878.91 | 0.0471508 | 0.0087482 | 2 | 1.85928 | 1 | 60 | 300 | Na+_ion
0 | 12597.66 | 0.0473091 | 0.006437 | 2 | 1.85928 | 1 | 60 | 300 | Na+_ion
0 | 10019.53 | 0.0475027 | 0.0045835 | 2 | 1.85928 | 1 | 60 | 300 | Na+_ion
0 | 7928.241 | 0.0477396 | 0.0030293 | 2 | 1.85928 | 1 | 60 | 300 | Na+_ion
0 | 6307.871 | 0.0479786 | 0.0017623 | 2 | 1.85928 | 1 | 60 | 300 | Na+_ion
0 | 5034.722 | 0.048225 | 0.0007116 | 2 | 1.85928 | 1 | 60 | 300 | Na+_ion
0 | 3993.056 | 0.0485119 | -0.000218 | 2 | 1.85928 | 1 | 60 | 300 | Na+_ion
0 | 3144.055 | 0.0488307 | -0.0010579 | 2 | 1.85928 | 1 | 60 | 300 | Na+_ion
0 | 2519.531 | 0.0491632 | -0.0017573 | 2 | 1.85928 | 1 | 60 | 300 | Na+_ion
0 | 2000.762 | 0.0495383 | -0.0024266 | 2 | 1.85928 | 1 | 60 | 300 | Na+_ion
0 | 1580.669 | 0.0499448 | -0.0030726 | 2 | 1.85928 | 1 | 60 | 300 | Na+_ion
0 | 1253.634 | 0.0503821 | -0.0036993 | 2 | 1.85928 | 1 | 60 | 300 | Na+_ion
0 | 1000.702 | 0.0508464 | -0.0043234 | 2 | 1.85928 | 1 | 60 | 300 | Na+_ion
0 | 790.0281 | 0.0513395 | -0.0050246 | 2 | 1.85928 | 1 | 60 | 300 | Na+_ion
0 | 628.811 | 0.0518623 | -0.0057663 | 2 | 1.85928 | 1 | 60 | 300 | Na+_ion
0 | 502.2321 | 0.0524215 | -0.006593 | 2 | 1.85928 | 1 | 60 | 300 | Na+_ion
0 | 400.1524 | 0.0530378 | -0.0075818 | 2 | 1.85928 | 1 | 60 | 300 | Na+_ion
0 | 315.5048 | 0.0537811 | -0.0088054 | 2 | 1.85928 | 1 | 60 | 300 | Na+_ion
0 | 252.0161 | 0.0545989 | -0.0101702 | 2 | 1.85928 | 1 | 60 | 300 | Na+_ion
0 | 200.3205 | 0.0555746 | -0.0117904 | 2 | 1.85928 | 1 | 60 | 300 | Na+_ion
0 | 158.0056 | 0.0568063 | -0.0137319 | 2 | 1.85928 | 1 | 60 | 300 | Na+_ion
0 | 125.558 | 0.0582814 | -0.0159122 | 2 | 1.85928 | 1 | 60 | 300 | Na+_ion
0 | 99.734 | 0.0600235 | -0.0183753 | 2 | 1.85928 | 1 | 60 | 300 | Na+_ion
0 | 79.44915 | 0.0625823 | -0.021165 | 2 | 1.85928 | 1 | 60 | 300 | Na+_ion
0 | 62.91946 | 0.0651897 | -0.0243284 | 2 | 1.85928 | 1 | 60 | 300 | Na+_ion
0 | 49.86702 | 0.0682836 | -0.0277923 | 2 | 1.85928 | 1 | 60 | 300 | Na+_ion
0 | 38.42213 | 0.0723417 | -0.0320554 | 2 | 1.85928 | 1 | 60 | 300 | Na+_ion
0 | 31.25 | 0.076058 | -0.0356742 | 2 | 1.85928 | 1 | 60 | 300 | Na+_ion
0 | 24.93351 | 0.0808145 | -0.0398935 | 2 | 1.85928 | 1 | 60 | 300 | Na+_ion
0 | 20.03205 | 0.0858198 | -0.0440685 | 2 | 1.85928 | 1 | 60 | 300 | Na+_ion
0 | 15.625 | 0.0922897 | -0.0488844 | 2 | 1.85928 | 1 | 60 | 300 | Na+_ion
0 | 12.46675 | 0.0987614 | -0.0531579 | 2 | 1.85928 | 1 | 60 | 300 | Na+_ion
0 | 9.9734 | 0.1056887 | -0.0570084 | 2 | 1.85928 | 1 | 60 | 300 | Na+_ion
0 | 7.971939 | 0.1132238 | -0.0604534 | 2 | 1.85928 | 1 | 60 | 300 | Na+_ion
0 | 6.351626 | 0.1202759 | -0.0630054 | 2 | 1.85928 | 1 | 60 | 300 | Na+_ion
0 | 5.013369 | 0.1290093 | -0.0654092 | 2 | 1.85928 | 1 | 60 | 300 | Na+_ion
0 | 3.985969 | 0.1378791 | -0.0670249 | 2 | 1.85928 | 1 | 60 | 300 | Na+_ion
0 | 3.175813 | 0.1468262 | -0.0678476 | 2 | 1.85928 | 1 | 60 | 300 | Na+_ion
0 | 2.516103 | 0.155967 | -0.0678724 | 2 | 1.85928 | 1 | 60 | 300 | Na+_ion
0 | 1.99553 | 0.1646169 | -0.0668134 | 2 | 1.85928 | 1 | 60 | 300 | Na+_ion
0 | 1.587906 | 0.1743405 | -0.0660383 | 2 | 1.85928 | 1 | 60 | 300 | Na+_ion
0 | 1.258052 | 0.1837968 | -0.0644619 | 2 | 1.85928 | 1 | 60 | 300 | Na+_ion
0 | 0.997765 | 0.1935298 | -0.0621695 | 2 | 1.85928 | 1 | 60 | 300 | Na+_ion
0 | 0.7927448 | 0.2026811 | -0.0594171 | 2 | 1.85928 | 1 | 60 | 300 | Na+_ion
0 | 0.6290258 | 0.2113835 | -0.0562369 | 2 | 1.85928 | 1 | 60 | 300 | Na+_ion
0 | 0.4988825 | 0.2196438 | -0.0525882 | 2 | 1.85928 | 1 | 60 | 300 | Na+_ion
0 | 0.3985969 | 0.2265193 | -0.0483497 | 2 | 1.85928 | 1 | 60 | 300 | Na+_ion
0 | 0.316723 | 0.2321694 | -0.0434088 | 2 | 1.85928 | 1 | 60 | 300 | Na+_ion
0 | 0.2514753 | 0.2360926 | -0.0376656 | 2 | 1.85928 | 1 | 60 | 300 | Na+_ion
0 | 0.1999787 | 0.2381971 | -0.0311565 | 2 | 1.85928 | 1 | 60 | 300 | Na+_ion
0 | 0.1587906 | 0.238663 | -0.0244682 | 2 | 1.85928 | 1 | 60 | 300 | Na+_ion
0 | 0.1260081 | 0.2375233 | -0.0176861 | 2 | 1.85928 | 1 | 60 | 300 | Na+_ion
0 | 0.1001603 | 0.2344226 | -0.011116 | 2 | 1.85928 | 1 | 60 | 300 | Na+_ion
0 | 0.0795031 | 0.2307047 | -0.0046071 | 2 | 1.85928 | 1 | 60 | 300 | Na+_ion
0 | 0.0631398 | 0.2272141 | 0.0020645 | 2 | 1.85928 | 1 | 60 | 300 | Na+_ion
0 | 0.050123 | 0.223482 | 0.0077632 | 2 | 1.85928 | 1 | 60 | 300 | Na+_ion
0 | 0.0398326 | 0.2190183 | 0.0125654 | 2 | 1.85928 | 1 | 60 | 300 | Na+_ion
0 | 0.0316381 | 0.21529 | 0.0165936 | 2 | 1.85928 | 1 | 60 | 300 | Na+_ion
0 | 0.025126 | 0.2119712 | 0.0197261 | 2 | 1.85928 | 1 | 60 | 300 | Na+_ion
0 | 0.019957 | 0.2092212 | 0.0221851 | 2 | 1.85928 | 1 | 60 | 300 | Na+_ion
0 | 0.015849 | 0.2076875 | 0.0242915 | 2 | 1.85928 | 1 | 60 | 300 | Na+_ion
0 | 0.01259 | 0.2074807 | 0.0258189 | 2 | 1.85928 | 1 | 60 | 300 | Na+_ion
0 | 0.0100006 | 0.2085511 | 0.0272016 | 2 | 1.85928 | 1 | 60 | 300 | Na+_ion
2 | 19980.47 | 0.0515258 | 0.0097643 | 2 | 1.899405 | 1 | 60 | 300 | Na+_ion
2 | 15878.91 | 0.0522004 | 0.0069876 | 2 | 1.899405 | 1 | 60 | 300 | Na+_ion
2 | 12597.66 | 0.0528827 | 0.0047844 | 2 | 1.899405 | 1 | 60 | 300 | Na+_ion
2 | 10019.53 | 0.0535113 | 0.0030858 | 2 | 1.899405 | 1 | 60 | 300 | Na+_ion
2 | 7928.241 | 0.054087 | 0.0017173 | 2 | 1.899405 | 1 | 60 | 300 | Na+_ion
2 | 6307.871 | 0.0546098 | 0.0006835 | 2 | 1.899405 | 1 | 60 | 300 | Na+_ion
2 | 5034.722 | 0.0550654 | -0.0001389 | 2 | 1.899405 | 1 | 60 | 300 | Na+_ion
2 | 3993.056 | 0.0554934 | -0.0008135 | 2 | 1.899405 | 1 | 60 | 300 | Na+_ion
2 | 3144.055 | 0.055917 | -0.0013994 | 2 | 1.899405 | 1 | 60 | 300 | Na+_ion
2 | 2519.531 | 0.0562679 | -0.0018584 | 2 | 1.899405 | 1 | 60 | 300 | Na+_ion
2 | 2000.762 | 0.0566356 | -0.0022931 | 2 | 1.899405 | 1 | 60 | 300 | Na+_ion
2 | 1580.669 | 0.0569753 | -0.0027037 | 2 | 1.899405 | 1 | 60 | 300 | Na+_ion
2 | 1253.634 | 0.0573124 | -0.0031097 | 2 | 1.899405 | 1 | 60 | 300 | Na+_ion
2 | 1000.702 | 0.0576194 | -0.0035261 | 2 | 1.899405 | 1 | 60 | 300 | Na+_ion
2 | 790.0281 | 0.0579379 | -0.0039907 | 2 | 1.899405 | 1 | 60 | 300 | Na+_ion
2 | 628.811 | 0.0582317 | -0.0045135 | 2 | 1.899405 | 1 | 60 | 300 | Na+_ion
2 | 502.2321 | 0.0585112 | -0.0051303 | 2 | 1.899405 | 1 | 60 | 300 | Na+_ion
2 | 400.1524 | 0.0587867 | -0.0059115 | 2 | 1.899405 | 1 | 60 | 300 | Na+_ion
2 | 315.5048 | 0.0591023 | -0.0069397 | 2 | 1.899405 | 1 | 60 | 300 | Na+_ion
2 | 252.0161 | 0.0594374 | -0.0081886 | 2 | 1.899405 | 1 | 60 | 300 | Na+_ion
2 | 200.3205 | 0.0598426 | -0.009756 | 2 | 1.899405 | 1 | 60 | 300 | Na+_ion
2 | 158.0056 | 0.0604241 | -0.0117457 | 2 | 1.899405 | 1 | 60 | 300 | Na+_ion
2 | 125.558 | 0.0611731 | -0.0141194 | 2 | 1.899405 | 1 | 60 | 300 | Na+_ion
2 | 99.734 | 0.0621058 | -0.0170351 | 2 | 1.899405 | 1 | 60 | 300 | Na+_ion
2 | 79.44915 | 0.0636979 | -0.0202991 | 2 | 1.899405 | 1 | 60 | 300 | Na+_ion
2 | 62.91946 | 0.0655094 | -0.0244241 | 2 | 1.899405 | 1 | 60 | 300 | Na+_ion
2 | 49.86702 | 0.0678632 | -0.0292237 | 2 | 1.899405 | 1 | 60 | 300 | Na+_ion
2 | 38.42213 | 0.0712004 | -0.0355982 | 2 | 1.899405 | 1 | 60 | 300 | Na+_ion
2 | 31.25 | 0.0747117 | -0.0414697 | 2 | 1.899405 | 1 | 60 | 300 | Na+_ion
2 | 24.93351 | 0.0795238 | -0.0486596 | 2 | 1.899405 | 1 | 60 | 300 | Na+_ion
2 | 20.03205 | 0.0850746 | -0.0565562 | 2 | 1.899405 | 1 | 60 | 300 | Na+_ion
2 | 15.625 | 0.0926109 | -0.0663396 | 2 | 1.899405 | 1 | 60 | 300 | Na+_ion
2 | 12.46675 | 0.1013566 | -0.0760412 | 2 | 1.899405 | 1 | 60 | 300 | Na+_ion
2 | 9.9734 | 0.1114399 | -0.0860087 | 2 | 1.899405 | 1 | 60 | 300 | Na+_ion
2 | 7.971939 | 0.1230949 | -0.0960049 | 2 | 1.899405 | 1 | 60 | 300 | Na+_ion
2 | 6.351626 | 0.1363952 | -0.1057899 | 2 | 1.899405 | 1 | 60 | 300 | Na+_ion
2 | 5.013369 | 0.150657 | -0.1145529 | 2 | 1.899405 | 1 | 60 | 300 | Na+_ion
2 | 3.985969 | 0.166232 | -0.1224225 | 2 | 1.899405 | 1 | 60 | 300 | Na+_ion
2 | 3.175813 | 0.1821759 | -0.1290042 | 2 | 1.899405 | 1 | 60 | 300 | Na+_ion
2 | 2.516103 | 0.1981532 | -0.1338939 | 2 | 1.899405 | 1 | 60 | 300 | Na+_ion
2 | 1.99553 | 0.213248 | -0.1368521 | 2 | 1.899405 | 1 | 60 | 300 | Na+_ion
2 | 1.587906 | 0.2295712 | -0.1401433 | 2 | 1.899405 | 1 | 60 | 300 | Na+_ion
2 | 1.258052 | 0.2455058 | -0.1418149 | 2 | 1.899405 | 1 | 60 | 300 | Na+_ion
2 | 0.997765 | 0.2615983 | -0.1420869 | 2 | 1.899405 | 1 | 60 | 300 | Na+_ion
2 | 0.7927448 | 0.2765805 | -0.1413301 | 2 | 1.899405 | 1 | 60 | 300 | Na+_ion
2 | 0.6290258 | 0.2906383 | -0.1390479 | 2 | 1.899405 | 1 | 60 | 300 | Na+_ion
2 | 0.4988825 | 0.3042463 | -0.1354512 | 2 | 1.899405 | 1 | 60 | 300 | Na+_ion
2 | 0.3985969 | 0.3162862 | -0.1304628 | 2 | 1.899405 | 1 | 60 | 300 | Na+_ion
2 | 0.316723 | 0.3273715 | -0.1234958 | 2 | 1.899405 | 1 | 60 | 300 | Na+_ion
2 | 0.2514753 | 0.3369026 | -0.1148221 | 2 | 1.899405 | 1 | 60 | 300 | Na+_ion
2 | 0.1999787 | 0.3444291 | -0.1042082 | 2 | 1.899405 | 1 | 60 | 300 | Na+_ion
2 | 0.1587906 | 0.3499097 | -0.0921054 | 2 | 1.899405 | 1 | 60 | 300 | Na+_ion
2 | 0.1260081 | 0.3529951 | -0.0790665 | 2 | 1.899405 | 1 | 60 | 300 | Na+_ion
2 | 0.1001603 | 0.3529837 | -0.0646759 | 2 | 1.899405 | 1 | 60 | 300 | Na+_ion
2 | 0.0795031 | 0.3520001 | -0.0504843 | 2 | 1.899405 | 1 | 60 | 300 | Na+_ion
2 | 0.0631398 | 0.3551252 | -0.0374375 | 2 | 1.899405 | 1 | 60 | 300 | Na+_ion
2 | 0.050123 | 0.3547776 | -0.0252009 | 2 | 1.899405 | 1 | 60 | 300 | Na+_ion
2 | 0.0398326 | 0.3543023 | -0.0145129 | 2 | 1.899405 | 1 | 60 | 300 | Na+_ion
2 | 0.0316381 | 0.3532377 | -0.0056483 | 2 | 1.899405 | 1 | 60 | 300 | Na+_ion
2 | 0.025126 | 0.3525098 | 0.00163 | 2 | 1.899405 | 1 | 60 | 300 | Na+_ion
2 | 0.019957 | 0.35058 | 0.0073137 | 2 | 1.899405 | 1 | 60 | 300 | Na+_ion
2 | 0.015849 | 0.349975 | 0.0124588 | 2 | 1.899405 | 1 | 60 | 300 | Na+_ion
2 | 0.01259 | 0.351956 | 0.0171896 | 2 | 1.899405 | 1 | 60 | 300 | Na+_ion
2 | 0.0100006 | 0.3528134 | 0.0216106 | 2 | 1.899405 | 1 | 60 | 300 | Na+_ion
4 | 19980.47 | 0.0491319 | 0.0115817 | 2 | 1.93996 | 1 | 60 | 300 | Na+_ion
4 | 15878.91 | 0.049271 | 0.0088541 | 2 | 1.93996 | 1 | 60 | 300 | Na+_ion
4 | 12597.66 | 0.0493191 | 0.006655 | 2 | 1.93996 | 1 | 60 | 300 | Na+_ion
4 | 10019.53 | 0.0493284 | 0.0049305 | 2 | 1.93996 | 1 | 60 | 300 | Na+_ion
4 | 7928.241 | 0.049335 | 0.0034686 | 2 | 1.93996 | 1 | 60 | 300 | Na+_ion
4 | 6307.871 | 0.0493333 | 0.0023069 | 2 | 1.93996 | 1 | 60 | 300 | Na+_ion
4 | 5034.722 | 0.0493489 | 0.0013494 | 2 | 1.93996 | 1 | 60 | 300 | Na+_ion
4 | 3993.056 | 0.0493927 | 0.000522 | 2 | 1.93996 | 1 | 60 | 300 | Na+_ion
4 | 3144.055 | 0.0494673 | -0.0002099 | 2 | 1.93996 | 1 | 60 | 300 | Na+_ion
4 | 2519.531 | 0.0495821 | -0.0008187 | 2 | 1.93996 | 1 | 60 | 300 | Na+_ion
4 | 2000.762 | 0.0497324 | -0.0013974 | 2 | 1.93996 | 1 | 60 | 300 | Na+_ion
4 | 1580.669 | 0.0499012 | -0.001966 | 2 | 1.93996 | 1 | 60 | 300 | Na+_ion
4 | 1253.634 | 0.0501376 | -0.0025141 | 2 | 1.93996 | 1 | 60 | 300 | Na+_ion
4 | 1000.702 | 0.0503839 | -0.0030684 | 2 | 1.93996 | 1 | 60 | 300 | Na+_ion
4 | 790.0281 | 0.0506718 | -0.0036762 | 2 | 1.93996 | 1 | 60 | 300 | Na+_ion
4 | 628.811 | 0.0509796 | -0.0043334 | 2 | 1.93996 | 1 | 60 | 300 | Na+_ion
4 | 502.2321 | 0.0513143 | -0.0050801 | 2 | 1.93996 | 1 | 60 | 300 | Na+_ion
4 | 400.1524 | 0.0516717 | -0.0059852 | 2 | 1.93996 | 1 | 60 | 300 | Na+_ion
4 | 315.5048 | 0.0521307 | -0.0071466 | 2 | 1.93996 | 1 | 60 | 300 | Na+_ion
4 | 252.0161 | 0.0525567 | -0.0085033 | 2 | 1.93996 | 1 | 60 | 300 | Na+_ion
4 | 200.3205 | 0.0531389 | -0.0101863 | 2 | 1.93996 | 1 | 60 | 300 | Na+_ion
4 | 158.0056 | 0.0538912 | -0.0122865 | 2 | 1.93996 | 1 | 60 | 300 | Na+_ion
4 | 125.558 | 0.0548059 | -0.0147927 | 2 | 1.93996 | 1 | 60 | 300 | Na+_ion
4 | 99.734 | 0.0559607 | -0.0177986 | 2 | 1.93996 | 1 | 60 | 300 | Na+_ion
4 | 79.44915 | 0.0578082 | -0.0211239 | 2 | 1.93996 | 1 | 60 | 300 | Na+_ion
4 | 62.91946 | 0.0596941 | -0.0254439 | 2 | 1.93996 | 1 | 60 | 300 | Na+_ion
4 | 49.86702 | 0.0620581 | -0.0305219 | 2 | 1.93996 | 1 | 60 | 300 | Na+_ion
4 | 38.42213 | 0.0652122 | -0.0373486 | 2 | 1.93996 | 1 | 60 | 300 | Na+_ion
4 | 31.25 | 0.0686203 | -0.043708 | 2 | 1.93996 | 1 | 60 | 300 | Na+_ion
4 | 24.93351 | 0.0731108 | -0.0516944 | 2 | 1.93996 | 1 | 60 | 300 | Na+_ion
4 | 20.03205 | 0.078141 | -0.0608681 | 2 | 1.93996 | 1 | 60 | 300 | Na+_ion
4 | 15.625 | 0.0853531 | -0.0728962 | 2 | 1.93996 | 1 | 60 | 300 | Na+_ion
4 | 12.46675 | 0.0928839 | -0.0861034 | 2 | 1.93996 | 1 | 60 | 300 | Na+_ion
4 | 9.9734 | 0.1033918 | -0.1000922 | 2 | 1.93996 | 1 | 60 | 300 | Na+_ion
4 | 7.971939 | 0.1155503 | -0.1160732 | 2 | 1.93996 | 1 | 60 | 300 | Na+_ion
4 | 6.351626 | 0.1303946 | -0.1335109 | 2 | 1.93996 | 1 | 60 | 300 | Na+_ion
4 | 5.013369 | 0.1484495 | -0.1527081 | 2 | 1.93996 | 1 | 60 | 300 | Na+_ion
4 | 3.985969 | 0.1696888 | -0.1706238 | 2 | 1.93996 | 1 | 60 | 300 | Na+_ion
4 | 3.175813 | 0.1935126 | -0.1866823 | 2 | 1.93996 | 1 | 60 | 300 | Na+_ion
4 | 2.516103 | 0.2194529 | -0.1992799 | 2 | 1.93996 | 1 | 60 | 300 | Na+_ion
4 | 1.99553 | 0.245053 | -0.208545 | 2 | 1.93996 | 1 | 60 | 300 | Na+_ion
4 | 1.587906 | 0.271975 | -0.2150723 | 2 | 1.93996 | 1 | 60 | 300 | Na+_ion
4 | 1.258052 | 0.2980412 | -0.2180373 | 2 | 1.93996 | 1 | 60 | 300 | Na+_ion
4 | 0.997765 | 0.324506 | -0.2187555 | 2 | 1.93996 | 1 | 60 | 300 | Na+_ion
4 | 0.7927448 | 0.3482907 | -0.2163705 | 2 | 1.93996 | 1 | 60 | 300 | Na+_ion
4 | 0.6290258 | 0.3700386 | -0.211494 | 2 | 1.93996 | 1 | 60 | 300 | Na+_ion
4 | 0.4988825 | 0.3890564 | -0.2043067 | 2 | 1.93996 | 1 | 60 | 300 | Na+_ion
4 | 0.3985969 | 0.4046966 | -0.1947336 | 2 | 1.93996 | 1 | 60 | 300 | Na+_ion
4 | 0.316723 | 0.4178233 | -0.1828755 | 2 | 1.93996 | 1 | 60 | 300 | Na+_ion
4 | 0.2514753 | 0.4281662 | -0.1692347 | 2 | 1.93996 | 1 | 60 | 300 | Na+_ion
4 | 0.1999787 | 0.4350995 | -0.1536041 | 2 | 1.93996 | 1 | 60 | 300 | Na+_ion
4 | 0.1587906 | 0.4384869 | -0.1361937 | 2 | 1.93996 | 1 | 60 | 300 | Na+_ion
4 | 0.1260081 | 0.4389054 | -0.1181589 | 2 | 1.93996 | 1 | 60 | 300 | Na+_ion
4 | 0.1001603 | 0.4351265 | -0.0991795 | 2 | 1.93996 | 1 | 60 | 300 | Na+_ion
4 | 0.0795031 | 0.4290293 | -0.0803252 | 2 | 1.93996 | 1 | 60 | 300 | Na+_ion
4 | 0.0631398 | 0.4291577 | -0.063486 | 2 | 1.93996 | 1 | 60 | 300 | Na+_ion
4 | 0.050123 | 0.4253924 | -0.047295 | 2 | 1.93996 | 1 | 60 | 300 | Na+_ion
4 | 0.0398326 | 0.4195909 | -0.0327329 | 2 | 1.93996 | 1 | 60 | 300 | Na+_ion
4 | 0.0316381 | 0.4133671 | -0.0195061 | 2 | 1.93996 | 1 | 60 | 300 | Na+_ion
4 | 0.025126 | 0.4067914 | -0.0086717 | 2 | 1.93996 | 1 | 60 | 300 | Na+_ion
4 | 0.019957 | 0.4025794 | 0.0009427 | 2 | 1.93996 | 1 | 60 | 300 | Na+_ion
4 | 0.015849 | 0.3965033 | 0.0088437 | 2 | 1.93996 | 1 | 60 | 300 | Na+_ion
4 | 0.01259 | 0.3922063 | 0.016085 | 2 | 1.93996 | 1 | 60 | 300 | Na+_ion
4 | 0.0100006 | 0.3897264 | 0.0230339 | 2 | 1.93996 | 1 | 60 | 300 | Na+_ion
6 | 19980.47 | 0.0477104 | 0.0119626 | 2 | 1.964614 | 1 | 60 | 300 | Na+_ion
6 | 15878.91 | 0.0477175 | 0.0091836 | 2 | 1.964614 | 1 | 60 | 300 | Na+_ion
6 | 12597.66 | 0.0477414 | 0.0069527 | 2 | 1.964614 | 1 | 60 | 300 | Na+_ion
6 | 10019.53 | 0.047764 | 0.0051469 | 2 | 1.964614 | 1 | 60 | 300 | Na+_ion
6 | 7928.241 | 0.0478159 | 0.003626 | 2 | 1.964614 | 1 | 60 | 300 | Na+_ion
6 | 6307.871 | 0.0478842 | 0.002434 | 2 | 1.964614 | 1 | 60 | 300 | Na+_ion
6 | 5034.722 | 0.0479973 | 0.0014264 | 2 | 1.964614 | 1 | 60 | 300 | Na+_ion
6 | 3993.056 | 0.0481557 | 0.0005588 | 2 | 1.964614 | 1 | 60 | 300 | Na+_ion
6 | 3144.055 | 0.0483399 | -0.0002123 | 2 | 1.964614 | 1 | 60 | 300 | Na+_ion
6 | 2519.531 | 0.0485557 | -0.0008484 | 2 | 1.964614 | 1 | 60 | 300 | Na+_ion
6 | 2000.762 | 0.0487844 | -0.0014576 | 2 | 1.964614 | 1 | 60 | 300 | Na+_ion
6 | 1580.669 | 0.0490648 | -0.0020568 | 2 | 1.964614 | 1 | 60 | 300 | Na+_ion
6 | 1253.634 | 0.0493646 | -0.0026388 | 2 | 1.964614 | 1 | 60 | 300 | Na+_ion
6 | 1000.702 | 0.0497079 | -0.003225 | 2 | 1.964614 | 1 | 60 | 300 | Na+_ion
6 | 790.0281 | 0.0500976 | -0.00386 | 2 | 1.964614 | 1 | 60 | 300 | Na+_ion
6 | 628.811 | 0.0504875 | -0.0045344 | 2 | 1.964614 | 1 | 60 | 300 | Na+_ion
6 | 502.2321 | 0.050912 | -0.0052687 | 2 | 1.964614 | 1 | 60 | 300 | Na+_ion
6 | 400.1524 | 0.0513307 | -0.0061606 | 2 | 1.964614 | 1 | 60 | 300 | Na+_ion
6 | 315.5048 | 0.0518309 | -0.0072861 | 2 | 1.964614 | 1 | 60 | 300 | Na+_ion
6 | 252.0161 | 0.0523424 | -0.0085883 | 2 | 1.964614 | 1 | 60 | 300 | Na+_ion
6 | 200.3205 | 0.0529576 | -0.0102109 | 2 | 1.964614 | 1 | 60 | 300 | Na+_ion
6 | 158.0056 | 0.053723 | -0.0122663 | 2 | 1.964614 | 1 | 60 | 300 | Na+_ion
6 | 125.558 | 0.0546637 | -0.0146551 | 2 | 1.964614 | 1 | 60 | 300 | Na+_ion
6 | 99.734 | 0.0557743 | -0.0175931 | 2 | 1.964614 | 1 | 60 | 300 | Na+_ion
6 | 79.44915 | 0.0575879 | -0.0208388 | 2 | 1.964614 | 1 | 60 | 300 | Na+_ion
6 | 62.91946 | 0.0594571 | -0.024994 | 2 | 1.964614 | 1 | 60 | 300 | Na+_ion
6 | 49.86702 | 0.0617237 | -0.0299291 | 2 | 1.964614 | 1 | 60 | 300 | Na+_ion
6 | 38.42213 | 0.0649223 | -0.0365252 | 2 | 1.964614 | 1 | 60 | 300 | Na+_ion
6 | 31.25 | 0.0680081 | -0.0427364 | 2 | 1.964614 | 1 | 60 | 300 | Na+_ion
6 | 24.93351 | 0.0722939 | -0.0506104 | 2 | 1.964614 | 1 | 60 | 300 | Na+_ion
6 | 20.03205 | 0.0768795 | -0.0597188 | 2 | 1.964614 | 1 | 60 | 300 | Na+_ion
6 | 15.625 | 0.0836804 | -0.0716725 | 2 | 1.964614 | 1 | 60 | 300 | Na+_ion
6 | 12.46675 | 0.0914006 | -0.0845029 | 2 | 1.964614 | 1 | 60 | 300 | Na+_ion
6 | 9.9734 | 0.1011843 | -0.0988159 | 2 | 1.964614 | 1 | 60 | 300 | Na+_ion
6 | 7.971939 | 0.1127812 | -0.1152036 | 2 | 1.964614 | 1 | 60 | 300 | Na+_ion
6 | 6.351626 | 0.1268101 | -0.1339444 | 2 | 1.964614 | 1 | 60 | 300 | Na+_ion
6 | 5.013369 | 0.1448639 | -0.1551864 | 2 | 1.964614 | 1 | 60 | 300 | Na+_ion
6 | 3.985969 | 0.1665925 | -0.1762237 | 2 | 1.964614 | 1 | 60 | 300 | Na+_ion
6 | 3.175813 | 0.1917434 | -0.1962079 | 2 | 1.964614 | 1 | 60 | 300 | Na+_ion
6 | 2.516103 | 0.219947 | -0.2121926 | 2 | 1.964614 | 1 | 60 | 300 | Na+_ion
6 | 1.99553 | 0.2500963 | -0.2258687 | 2 | 1.964614 | 1 | 60 | 300 | Na+_ion
6 | 1.587906 | 0.2798236 | -0.2364625 | 2 | 1.964614 | 1 | 60 | 300 | Na+_ion
6 | 1.258052 | 0.3099511 | -0.2418068 | 2 | 1.964614 | 1 | 60 | 300 | Na+_ion
6 | 0.997765 | 0.3403196 | -0.2439547 | 2 | 1.964614 | 1 | 60 | 300 | Na+_ion
6 | 0.7927448 | 0.3668418 | -0.2416312 | 2 | 1.964614 | 1 | 60 | 300 | Na+_ion
6 | 0.6290258 | 0.390758 | -0.2363905 | 2 | 1.964614 | 1 | 60 | 300 | Na+_ion
6 | 0.4988825 | 0.4117765 | -0.227846 | 2 | 1.964614 | 1 | 60 | 300 | Na+_ion
6 | 0.3985969 | 0.4286602 | -0.2169735 | 2 | 1.964614 | 1 | 60 | 300 | Na+_ion
6 | 0.316723 | 0.4410549 | -0.2023636 | 2 | 1.964614 | 1 | 60 | 300 | Na+_ion
6 | 0.2514753 | 0.4494393 | -0.1858525 | 2 | 1.964614 | 1 | 60 | 300 | Na+_ion
6 | 0.1999787 | 0.4548214 | -0.1683308 | 2 | 1.964614 | 1 | 60 | 300 | Na+_ion
6 | 0.1587906 | 0.4572771 | -0.149272 | 2 | 1.964614 | 1 | 60 | 300 | Na+_ion
6 | 0.1260081 | 0.4555097 | -0.1294864 | 2 | 1.964614 | 1 | 60 | 300 | Na+_ion
6 | 0.1001603 | 0.4514589 | -0.1090289 | 2 | 1.964614 | 1 | 60 | 300 | Na+_ion
6 | 0.0795031 | 0.4465356 | -0.0896382 | 2 | 1.964614 | 1 | 60 | 300 | Na+_ion
6 | 0.0631398 | 0.4467941 | -0.070545 | 2 | 1.964614 | 1 | 60 | 300 | Na+_ion
6 | 0.050123 | 0.4429381 | -0.0531955 | 2 | 1.964614 | 1 | 60 | 300 | Na+_ion
6 | 0.0398326 | 0.4378028 | -0.0370789 | 2 | 1.964614 | 1 | 60 | 300 | Na+_ion
6 | 0.0316381 | 0.4302949 | -0.0226673 | 2 | 1.964614 | 1 | 60 | 300 | Na+_ion
6 | 0.025126 | 0.4241477 | -0.0105535 | 2 | 1.964614 | 1 | 60 | 300 | Na+_ion
6 | 0.019957 | 0.4188918 | -0.0001899 | 2 | 1.964614 | 1 | 60 | 300 | Na+_ion
6 | 0.015849 | 0.4149356 | 0.0093887 | 2 | 1.964614 | 1 | 60 | 300 | Na+_ion
6 | 0.01259 | 0.4106053 | 0.0178203 | 2 | 1.964614 | 1 | 60 | 300 | Na+_ion
6 | 0.0100006 | 0.4073666 | 0.0255193 | 2 | 1.964614 | 1 | 60 | 300 | Na+_ion