## Sheet1
Time(h) | Freq | Zreal | Zimag | ppm | mean_voltage | current | temperature | flow | Label
0 | 20000 | 0.04129472 | -0.002608095 | 2 | 1.766476 | 1 | 60 | 150 | Cu2+_ion
0 | 15890 | 0.04184822 | -0.002345433 | 2 | 1.766476 | 1 | 60 | 150 | Cu2+_ion
0 | 12619 | 0.04240529 | -0.002079811 | 2 | 1.766476 | 1 | 60 | 150 | Cu2+_ion
0 | 10020 | 0.04296759 | -0.001810516 | 2 | 1.766476 | 1 | 60 | 150 | Cu2+_ion
0 | 7962 | 0.04354877 | -0.001634339 | 2 | 1.766476 | 1 | 60 | 150 | Cu2+_ion
0 | 6324.6 | 0.04417246 | -0.001483583 | 2 | 1.766476 | 1 | 60 | 150 | Cu2+_ion
0 | 5023.8 | 0.0448724 | -0.001433646 | 2 | 1.766476 | 1 | 60 | 150 | Cu2+_ion
0 | 3991 | 0.04553282 | -0.001441827 | 2 | 1.766476 | 1 | 60 | 150 | Cu2+_ion
0 | 3169.8 | 0.04611838 | -0.001472178 | 2 | 1.766476 | 1 | 60 | 150 | Cu2+_ion
0 | 2517.9 | 0.04663522 | -0.001543883 | 2 | 1.766476 | 1 | 60 | 150 | Cu2+_ion
0 | 2000 | 0.04701047 | -0.001552448 | 2 | 1.766476 | 1 | 60 | 150 | Cu2+_ion
0 | 1588.7 | 0.04731265 | -0.001595753 | 2 | 1.766476 | 1 | 60 | 150 | Cu2+_ion
0 | 1261.9 | 0.04759865 | -0.001668469 | 2 | 1.766476 | 1 | 60 | 150 | Cu2+_ion
0 | 1002.4 | 0.04784239 | -0.001773662 | 2 | 1.766476 | 1 | 60 | 150 | Cu2+_ion
0 | 796.21 | 0.04810814 | -0.001879493 | 2 | 1.766476 | 1 | 60 | 150 | Cu2+_ion
0 | 632.46 | 0.04835241 | -0.002041469 | 2 | 1.766476 | 1 | 60 | 150 | Cu2+_ion
0 | 502.38 | 0.04860551 | -0.002256482 | 2 | 1.766476 | 1 | 60 | 150 | Cu2+_ion
0 | 399.05 | 0.04888715 | -0.002427696 | 2 | 1.766476 | 1 | 60 | 150 | Cu2+_ion
0 | 316.98 | 0.04919769 | -0.002666415 | 2 | 1.766476 | 1 | 60 | 150 | Cu2+_ion
0 | 251.79 | 0.04955782 | -0.002943693 | 2 | 1.766476 | 1 | 60 | 150 | Cu2+_ion
0 | 200 | 0.04989228 | -0.003275528 | 2 | 1.766476 | 1 | 60 | 150 | Cu2+_ion
0 | 158.87 | 0.05033437 | -0.003680178 | 2 | 1.766476 | 1 | 60 | 150 | Cu2+_ion
0 | 126.19 | 0.05079149 | -0.004078547 | 2 | 1.766476 | 1 | 60 | 150 | Cu2+_ion
0 | 100.24 | 0.05134472 | -0.00453805 | 2 | 1.766476 | 1 | 60 | 150 | Cu2+_ion
0 | 79.621 | 0.05199869 | -0.005044088 | 2 | 1.766476 | 1 | 60 | 150 | Cu2+_ion
0 | 63.246 | 0.05275005 | -0.005581895 | 2 | 1.766476 | 1 | 60 | 150 | Cu2+_ion
0 | 50.238 | 0.05364467 | -0.006124981 | 2 | 1.766476 | 1 | 60 | 150 | Cu2+_ion
0 | 39.905 | 0.05463135 | -0.006686331 | 2 | 1.766476 | 1 | 60 | 150 | Cu2+_ion
0 | 31.698 | 0.05571046 | -0.00723902 | 2 | 1.766476 | 1 | 60 | 150 | Cu2+_ion
0 | 25.179 | 0.05696578 | -0.007778416 | 2 | 1.766476 | 1 | 60 | 150 | Cu2+_ion
0 | 20 | 0.05850696 | -0.008265026 | 2 | 1.766476 | 1 | 60 | 150 | Cu2+_ion
0 | 15.887 | 0.06042863 | -0.008662896 | 2 | 1.766476 | 1 | 60 | 150 | Cu2+_ion
0 | 12.619 | 0.06192982 | -0.009208721 | 2 | 1.766476 | 1 | 60 | 150 | Cu2+_ion
0 | 10.024 | 0.06353225 | -0.009651827 | 2 | 1.766476 | 1 | 60 | 150 | Cu2+_ion
0 | 7.9621 | 0.06526451 | -0.01027999 | 2 | 1.766476 | 1 | 60 | 150 | Cu2+_ion
0 | 6.3246 | 0.06711104 | -0.01074221 | 2 | 1.766476 | 1 | 60 | 150 | Cu2+_ion
0 | 5.0238 | 0.06914313 | -0.01130058 | 2 | 1.766476 | 1 | 60 | 150 | Cu2+_ion
0 | 3.9905 | 0.07115966 | -0.01177728 | 2 | 1.766476 | 1 | 60 | 150 | Cu2+_ion
0 | 3.1698 | 0.0731679 | -0.01222886 | 2 | 1.766476 | 1 | 60 | 150 | Cu2+_ion
0 | 2.5179 | 0.07544062 | -0.01280402 | 2 | 1.766476 | 1 | 60 | 150 | Cu2+_ion
0 | 2 | 0.07772561 | -0.01319785 | 2 | 1.766476 | 1 | 60 | 150 | Cu2+_ion
0 | 1.5887 | 0.07995676 | -0.01359053 | 2 | 1.766476 | 1 | 60 | 150 | Cu2+_ion
0 | 1.2619 | 0.08261975 | -0.01389442 | 2 | 1.766476 | 1 | 60 | 150 | Cu2+_ion
0 | 1.0024 | 0.08498559 | -0.01423331 | 2 | 1.766476 | 1 | 60 | 150 | Cu2+_ion
0 | 0.79621 | 0.08733587 | -0.01435653 | 2 | 1.766476 | 1 | 60 | 150 | Cu2+_ion
0 | 0.63246 | 0.09037023 | -0.01444366 | 2 | 1.766476 | 1 | 60 | 150 | Cu2+_ion
0 | 0.50238 | 0.09290225 | -0.01420783 | 2 | 1.766476 | 1 | 60 | 150 | Cu2+_ion
0 | 0.39905 | 0.09552952 | -0.01400331 | 2 | 1.766476 | 1 | 60 | 150 | Cu2+_ion
0 | 0.31623 | 0.09768593 | -0.01338787 | 2 | 1.766476 | 1 | 60 | 150 | Cu2+_ion
0 | 0.25119 | 0.1000036 | -0.01317906 | 2 | 1.766476 | 1 | 60 | 150 | Cu2+_ion
0 | 0.2 | 0.1019344 | -0.01237752 | 2 | 1.766476 | 1 | 60 | 150 | Cu2+_ion
0 | 0.15849 | 0.1041011 | -0.01158371 | 2 | 1.766476 | 1 | 60 | 150 | Cu2+_ion
0 | 0.12619 | 0.1058266 | -0.01064492 | 2 | 1.766476 | 1 | 60 | 150 | Cu2+_ion
0 | 0.1 | 0.1070302 | -0.009444965 | 2 | 1.766476 | 1 | 60 | 150 | Cu2+_ion
0 | 0.079621 | 0.1081354 | -0.008475566 | 2 | 1.766476 | 1 | 60 | 150 | Cu2+_ion
0 | 0.063246 | 0.1091172 | -0.006932066 | 2 | 1.766476 | 1 | 60 | 150 | Cu2+_ion
0 | 0.050238 | 0.1098728 | -0.005884265 | 2 | 1.766476 | 1 | 60 | 150 | Cu2+_ion
0 | 0.039905 | 0.1098464 | -0.004928547 | 2 | 1.766476 | 1 | 60 | 150 | Cu2+_ion
0 | 0.031698 | 0.1105096 | -0.00402951 | 2 | 1.766476 | 1 | 60 | 150 | Cu2+_ion
0 | 0.025179 | 0.1101925 | -0.002863555 | 2 | 1.766476 | 1 | 60 | 150 | Cu2+_ion
0 | 0.02 | 0.1104447 | -0.001912472 | 2 | 1.766476 | 1 | 60 | 150 | Cu2+_ion
0 | 0.015887 | 0.1104387 | -0.001246354 | 2 | 1.766476 | 1 | 60 | 150 | Cu2+_ion
0 | 0.012619 | 0.1107141 | -0.0009139868 | 2 | 1.766476 | 1 | 60 | 150 | Cu2+_ion
0 | 0.010024 | 0.1108002 | -0.0005907634 | 2 | 1.766476 | 1 | 60 | 150 | Cu2+_ion
2 | 20000 | 0 | 0 | 2 | 1.795203 | 1 | 60 | 150 | Cu2+_ion
2 | 15890 | 0.04215669 | -0.002472509 | 2 | 1.795203 | 1 | 60 | 150 | Cu2+_ion
2 | 12619 | 0.04271262 | -0.002225395 | 2 | 1.795203 | 1 | 60 | 150 | Cu2+_ion
2 | 10020 | 0.0433602 | -0.002061068 | 2 | 1.795203 | 1 | 60 | 150 | Cu2+_ion
2 | 7962 | 0.04405348 | -0.001848097 | 2 | 1.795203 | 1 | 60 | 150 | Cu2+_ion
2 | 6324.6 | 0.04477547 | -0.001780817 | 2 | 1.795203 | 1 | 60 | 150 | Cu2+_ion
2 | 5023.8 | 0.04572832 | -0.001793411 | 2 | 1.795203 | 1 | 60 | 150 | Cu2+_ion
2 | 3991 | 0.0466705 | -0.001908863 | 2 | 1.795203 | 1 | 60 | 150 | Cu2+_ion
2 | 3169.8 | 0.04752525 | -0.002042594 | 2 | 1.795203 | 1 | 60 | 150 | Cu2+_ion
2 | 2517.9 | 0.04831986 | -0.002181749 | 2 | 1.795203 | 1 | 60 | 150 | Cu2+_ion
2 | 2000 | 0.04895671 | -0.002279159 | 2 | 1.795203 | 1 | 60 | 150 | Cu2+_ion
2 | 1588.7 | 0.04946378 | -0.002336964 | 2 | 1.795203 | 1 | 60 | 150 | Cu2+_ion
2 | 1261.9 | 0.04992288 | -0.002451178 | 2 | 1.795203 | 1 | 60 | 150 | Cu2+_ion
2 | 1002.4 | 0.0503093 | -0.002567823 | 2 | 1.795203 | 1 | 60 | 150 | Cu2+_ion
2 | 796.21 | 0.05066164 | -0.002703971 | 2 | 1.795203 | 1 | 60 | 150 | Cu2+_ion
2 | 632.46 | 0.05102976 | -0.002883498 | 2 | 1.795203 | 1 | 60 | 150 | Cu2+_ion
2 | 502.38 | 0.05133195 | -0.003099921 | 2 | 1.795203 | 1 | 60 | 150 | Cu2+_ion
2 | 399.05 | 0.05172979 | -0.003356278 | 2 | 1.795203 | 1 | 60 | 150 | Cu2+_ion
2 | 316.98 | 0.05211556 | -0.003671711 | 2 | 1.795203 | 1 | 60 | 150 | Cu2+_ion
2 | 251.79 | 0.05253016 | -0.004048705 | 2 | 1.795203 | 1 | 60 | 150 | Cu2+_ion
2 | 200 | 0.05294079 | -0.004453509 | 2 | 1.795203 | 1 | 60 | 150 | Cu2+_ion
2 | 158.87 | 0.05345152 | -0.005013901 | 2 | 1.795203 | 1 | 60 | 150 | Cu2+_ion
2 | 126.19 | 0.05402278 | -0.005641992 | 2 | 1.795203 | 1 | 60 | 150 | Cu2+_ion
2 | 100.24 | 0.05471378 | -0.006397356 | 2 | 1.795203 | 1 | 60 | 150 | Cu2+_ion
2 | 79.621 | 0.05554561 | -0.007267048 | 2 | 1.795203 | 1 | 60 | 150 | Cu2+_ion
2 | 63.246 | 0.05651594 | -0.00824132 | 2 | 1.795203 | 1 | 60 | 150 | Cu2+_ion
2 | 50.238 | 0.05773786 | -0.009303885 | 2 | 1.795203 | 1 | 60 | 150 | Cu2+_ion
2 | 39.905 | 0.0591524 | -0.01043132 | 2 | 1.795203 | 1 | 60 | 150 | Cu2+_ion
2 | 31.698 | 0.06076631 | -0.01162413 | 2 | 1.795203 | 1 | 60 | 150 | Cu2+_ion
2 | 25.179 | 0.06277038 | -0.01283554 | 2 | 1.795203 | 1 | 60 | 150 | Cu2+_ion
2 | 20 | 0.06535277 | -0.01402497 | 2 | 1.795203 | 1 | 60 | 150 | Cu2+_ion
2 | 15.887 | 0.06869227 | -0.01513677 | 2 | 1.795203 | 1 | 60 | 150 | Cu2+_ion
2 | 12.619 | 0.07147777 | -0.01633905 | 2 | 1.795203 | 1 | 60 | 150 | Cu2+_ion
2 | 10.024 | 0.07448923 | -0.01742987 | 2 | 1.795203 | 1 | 60 | 150 | Cu2+_ion
2 | 7.9621 | 0.07769198 | -0.01863384 | 2 | 1.795203 | 1 | 60 | 150 | Cu2+_ion
2 | 6.3246 | 0.08120748 | -0.01974257 | 2 | 1.795203 | 1 | 60 | 150 | Cu2+_ion
2 | 5.0238 | 0.08470228 | -0.02071252 | 2 | 1.795203 | 1 | 60 | 150 | Cu2+_ion
2 | 3.9905 | 0.08863348 | -0.02163274 | 2 | 1.795203 | 1 | 60 | 150 | Cu2+_ion
2 | 3.1698 | 0.09256527 | -0.02245577 | 2 | 1.795203 | 1 | 60 | 150 | Cu2+_ion
2 | 2.5179 | 0.0966138 | -0.02300939 | 2 | 1.795203 | 1 | 60 | 150 | Cu2+_ion
2 | 2 | 0.1003984 | -0.02347063 | 2 | 1.795203 | 1 | 60 | 150 | Cu2+_ion
2 | 1.5887 | 0.1045318 | -0.02375925 | 2 | 1.795203 | 1 | 60 | 150 | Cu2+_ion
2 | 1.2619 | 0.1085245 | -0.02373372 | 2 | 1.795203 | 1 | 60 | 150 | Cu2+_ion
2 | 1.0024 | 0.1124701 | -0.02377165 | 2 | 1.795203 | 1 | 60 | 150 | Cu2+_ion
2 | 0.79621 | 0.1159913 | -0.02330689 | 2 | 1.795203 | 1 | 60 | 150 | Cu2+_ion
2 | 0.63246 | 0.1206089 | -0.02247546 | 2 | 1.795203 | 1 | 60 | 150 | Cu2+_ion
2 | 0.50238 | 0.123823 | -0.02192222 | 2 | 1.795203 | 1 | 60 | 150 | Cu2+_ion
2 | 0.39905 | 0.1269212 | -0.02081409 | 2 | 1.795203 | 1 | 60 | 150 | Cu2+_ion
2 | 0.31623 | 0.1296277 | -0.01970405 | 2 | 1.795203 | 1 | 60 | 150 | Cu2+_ion
2 | 0.25119 | 0.1322344 | -0.0186138 | 2 | 1.795203 | 1 | 60 | 150 | Cu2+_ion
2 | 0.2 | 0.1342489 | -0.0171291 | 2 | 1.795203 | 1 | 60 | 150 | Cu2+_ion
2 | 0.15849 | 0.1362495 | -0.01552013 | 2 | 1.795203 | 1 | 60 | 150 | Cu2+_ion
2 | 0.12619 | 0.1375013 | -0.01398262 | 2 | 1.795203 | 1 | 60 | 150 | Cu2+_ion
2 | 0.1 | 0.1387435 | -0.01234439 | 2 | 1.795203 | 1 | 60 | 150 | Cu2+_ion
2 | 0.079621 | 0.1396211 | -0.01036743 | 2 | 1.795203 | 1 | 60 | 150 | Cu2+_ion
2 | 0.063246 | 0.1399671 | -0.0085334 | 2 | 1.795203 | 1 | 60 | 150 | Cu2+_ion
2 | 0.050238 | 0.1400681 | -0.006677385 | 2 | 1.795203 | 1 | 60 | 150 | Cu2+_ion
2 | 0.039905 | 0.1402012 | -0.0050916 | 2 | 1.795203 | 1 | 60 | 150 | Cu2+_ion
2 | 0.031698 | 0.1396597 | -0.003599997 | 2 | 1.795203 | 1 | 60 | 150 | Cu2+_ion
2 | 0.025179 | 0.139407 | -0.002257898 | 2 | 1.795203 | 1 | 60 | 150 | Cu2+_ion
2 | 0.02 | 0.1386031 | -0.001196791 | 2 | 1.795203 | 1 | 60 | 150 | Cu2+_ion
2 | 0.015887 | 0.1385988 | -0.0003396928 | 2 | 1.795203 | 1 | 60 | 150 | Cu2+_ion
2 | 0.012619 | 0.1379492 | 0.0007560665 | 2 | 1.795203 | 1 | 60 | 150 | Cu2+_ion
2 | 0.010024 | 0.1373192 | 0.000972301 | 2 | 1.795203 | 1 | 60 | 150 | Cu2+_ion
4 | 20000 | 0.0416563 | -0.002837871 | 2 | 1.81315 | 1 | 60 | 150 | Cu2+_ion
4 | 15890 | 0.0423189 | -0.002618224 | 2 | 1.81315 | 1 | 60 | 150 | Cu2+_ion
4 | 12619 | 0.04297304 | -0.002408074 | 2 | 1.81315 | 1 | 60 | 150 | Cu2+_ion
4 | 10020 | 0.0438052 | -0.002295396 | 2 | 1.81315 | 1 | 60 | 150 | Cu2+_ion
4 | 7962 | 0.04459962 | -0.002166326 | 2 | 1.81315 | 1 | 60 | 150 | Cu2+_ion
4 | 6324.6 | 0.04555334 | -0.00211611 | 2 | 1.81315 | 1 | 60 | 150 | Cu2+_ion
4 | 5023.8 | 0.04667894 | -0.002259039 | 2 | 1.81315 | 1 | 60 | 150 | Cu2+_ion
4 | 3991 | 0.04777023 | -0.002500161 | 2 | 1.81315 | 1 | 60 | 150 | Cu2+_ion
4 | 3169.8 | 0.04878368 | -0.002703145 | 2 | 1.81315 | 1 | 60 | 150 | Cu2+_ion
4 | 2517.9 | 0.04965325 | -0.002925422 | 2 | 1.81315 | 1 | 60 | 150 | Cu2+_ion
4 | 2000 | 0.05036889 | -0.003029987 | 2 | 1.81315 | 1 | 60 | 150 | Cu2+_ion
4 | 1588.7 | 0.05091781 | -0.003109412 | 2 | 1.81315 | 1 | 60 | 150 | Cu2+_ion
4 | 1261.9 | 0.05142776 | -0.003208568 | 2 | 1.81315 | 1 | 60 | 150 | Cu2+_ion
4 | 1002.4 | 0.05191552 | -0.003315163 | 2 | 1.81315 | 1 | 60 | 150 | Cu2+_ion
4 | 796.21 | 0.0523153 | -0.003454071 | 2 | 1.81315 | 1 | 60 | 150 | Cu2+_ion
4 | 632.46 | 0.05273179 | -0.00365811 | 2 | 1.81315 | 1 | 60 | 150 | Cu2+_ion
4 | 502.38 | 0.0531338 | -0.003848068 | 2 | 1.81315 | 1 | 60 | 150 | Cu2+_ion
4 | 399.05 | 0.05359019 | -0.004144895 | 2 | 1.81315 | 1 | 60 | 150 | Cu2+_ion
4 | 316.98 | 0.05400271 | -0.004453233 | 2 | 1.81315 | 1 | 60 | 150 | Cu2+_ion
4 | 251.79 | 0.05448351 | -0.004897081 | 2 | 1.81315 | 1 | 60 | 150 | Cu2+_ion
4 | 200 | 0.05496009 | -0.005490398 | 2 | 1.81315 | 1 | 60 | 150 | Cu2+_ion
4 | 158.87 | 0.05546417 | -0.006202881 | 2 | 1.81315 | 1 | 60 | 150 | Cu2+_ion
4 | 126.19 | 0.05614702 | -0.007038257 | 2 | 1.81315 | 1 | 60 | 150 | Cu2+_ion
4 | 100.24 | 0.05696355 | -0.008054415 | 2 | 1.81315 | 1 | 60 | 150 | Cu2+_ion
4 | 79.621 | 0.0579565 | -0.009229431 | 2 | 1.81315 | 1 | 60 | 150 | Cu2+_ion
4 | 63.246 | 0.05914593 | -0.01053564 | 2 | 1.81315 | 1 | 60 | 150 | Cu2+_ion
4 | 50.238 | 0.06068988 | -0.01198167 | 2 | 1.81315 | 1 | 60 | 150 | Cu2+_ion
4 | 39.905 | 0.06249855 | -0.01353408 | 2 | 1.81315 | 1 | 60 | 150 | Cu2+_ion
4 | 31.698 | 0.06456055 | -0.01517541 | 2 | 1.81315 | 1 | 60 | 150 | Cu2+_ion
4 | 25.179 | 0.0671591 | -0.01687527 | 2 | 1.81315 | 1 | 60 | 150 | Cu2+_ion
4 | 20 | 0.07059038 | -0.01851561 | 2 | 1.81315 | 1 | 60 | 150 | Cu2+_ion
4 | 15.887 | 0.0751387 | -0.0199627 | 2 | 1.81315 | 1 | 60 | 150 | Cu2+_ion
4 | 12.619 | 0.07906798 | -0.0214697 | 2 | 1.81315 | 1 | 60 | 150 | Cu2+_ion
4 | 10.024 | 0.08305497 | -0.02292649 | 2 | 1.81315 | 1 | 60 | 150 | Cu2+_ion
4 | 7.9621 | 0.08730084 | -0.02418268 | 2 | 1.81315 | 1 | 60 | 150 | Cu2+_ion
4 | 6.3246 | 0.09180806 | -0.02511245 | 2 | 1.81315 | 1 | 60 | 150 | Cu2+_ion
4 | 5.0238 | 0.09656453 | -0.02600411 | 2 | 1.81315 | 1 | 60 | 150 | Cu2+_ion
4 | 3.9905 | 0.1012661 | -0.02645298 | 2 | 1.81315 | 1 | 60 | 150 | Cu2+_ion
4 | 3.1698 | 0.1058947 | -0.02660872 | 2 | 1.81315 | 1 | 60 | 150 | Cu2+_ion
4 | 2.5179 | 0.1106138 | -0.02646297 | 2 | 1.81315 | 1 | 60 | 150 | Cu2+_ion
4 | 2 | 0.1145462 | -0.0261945 | 2 | 1.81315 | 1 | 60 | 150 | Cu2+_ion
4 | 1.5887 | 0.1183892 | -0.02558124 | 2 | 1.81315 | 1 | 60 | 150 | Cu2+_ion
4 | 1.2619 | 0.1220513 | -0.02480364 | 2 | 1.81315 | 1 | 60 | 150 | Cu2+_ion
4 | 1.0024 | 0.1257119 | -0.02396414 | 2 | 1.81315 | 1 | 60 | 150 | Cu2+_ion
4 | 0.79621 | 0.1286343 | -0.02347872 | 2 | 1.81315 | 1 | 60 | 150 | Cu2+_ion
4 | 0.63246 | 0.1325477 | -0.02172151 | 2 | 1.81315 | 1 | 60 | 150 | Cu2+_ion
4 | 0.50238 | 0.1350464 | -0.02071331 | 2 | 1.81315 | 1 | 60 | 150 | Cu2+_ion
4 | 0.39905 | 0.1375623 | -0.02005593 | 2 | 1.81315 | 1 | 60 | 150 | Cu2+_ion
4 | 0.31623 | 0.1401575 | -0.0186192 | 2 | 1.81315 | 1 | 60 | 150 | Cu2+_ion
4 | 0.25119 | 0.1423267 | -0.01739044 | 2 | 1.81315 | 1 | 60 | 150 | Cu2+_ion
4 | 0.2 | 0.1440139 | -0.01604955 | 2 | 1.81315 | 1 | 60 | 150 | Cu2+_ion
4 | 0.15849 | 0.1455891 | -0.0144053 | 2 | 1.81315 | 1 | 60 | 150 | Cu2+_ion
4 | 0.12619 | 0.1467534 | -0.01231691 | 2 | 1.81315 | 1 | 60 | 150 | Cu2+_ion
4 | 0.1 | 0.1476333 | -0.01058298 | 2 | 1.81315 | 1 | 60 | 150 | Cu2+_ion
4 | 0.079621 | 0.1481863 | -0.008405512 | 2 | 1.81315 | 1 | 60 | 150 | Cu2+_ion
4 | 0.063246 | 0.1483345 | -0.006862637 | 2 | 1.81315 | 1 | 60 | 150 | Cu2+_ion
4 | 0.050238 | 0.1483138 | -0.004638382 | 2 | 1.81315 | 1 | 60 | 150 | Cu2+_ion
4 | 0.039905 | 0.1474091 | -0.002795136 | 2 | 1.81315 | 1 | 60 | 150 | Cu2+_ion
4 | 0.031698 | 0.1477094 | -0.001565244 | 2 | 1.81315 | 1 | 60 | 150 | Cu2+_ion
4 | 0.025179 | 0.1464909 | -6.205276e-05 | 2 | 1.81315 | 1 | 60 | 150 | Cu2+_ion
4 | 0.02 | 0.1461697 | 0.0009767911 | 2 | 1.81315 | 1 | 60 | 150 | Cu2+_ion
4 | 0.015887 | 0.1455656 | 0.001916618 | 2 | 1.81315 | 1 | 60 | 150 | Cu2+_ion
4 | 0.012619 | 0.1450241 | 0.002371566 | 2 | 1.81315 | 1 | 60 | 150 | Cu2+_ion
4 | 0.010024 | 0.1442195 | 0.002941303 | 2 | 1.81315 | 1 | 60 | 150 | Cu2+_ion
6 | 20000 | 0.04172217 | -0.002903256 | 2 | 1.820289 | 1 | 60 | 150 | Cu2+_ion
6 | 15890 | 0.04240023 | -0.002683206 | 2 | 1.820289 | 1 | 60 | 150 | Cu2+_ion
6 | 12619 | 0.04313185 | -0.002513277 | 2 | 1.820289 | 1 | 60 | 150 | Cu2+_ion
6 | 10020 | 0.04394262 | -0.002344569 | 2 | 1.820289 | 1 | 60 | 150 | Cu2+_ion
6 | 7962 | 0.0449085 | -0.002309295 | 2 | 1.820289 | 1 | 60 | 150 | Cu2+_ion
6 | 6324.6 | 0.04593823 | -0.002346123 | 2 | 1.820289 | 1 | 60 | 150 | Cu2+_ion
6 | 5023.8 | 0.04715431 | -0.00253418 | 2 | 1.820289 | 1 | 60 | 150 | Cu2+_ion
6 | 3991 | 0.04835371 | -0.002852495 | 2 | 1.820289 | 1 | 60 | 150 | Cu2+_ion
6 | 3169.8 | 0.04940818 | -0.003138416 | 2 | 1.820289 | 1 | 60 | 150 | Cu2+_ion
6 | 2517.9 | 0.05033051 | -0.003395833 | 2 | 1.820289 | 1 | 60 | 150 | Cu2+_ion
6 | 2000 | 0.05108411 | -0.003518575 | 2 | 1.820289 | 1 | 60 | 150 | Cu2+_ion
6 | 1588.7 | 0.05169259 | -0.003594442 | 2 | 1.820289 | 1 | 60 | 150 | Cu2+_ion
6 | 1261.9 | 0.05225191 | -0.003713716 | 2 | 1.820289 | 1 | 60 | 150 | Cu2+_ion
6 | 1002.4 | 0.05277156 | -0.003772019 | 2 | 1.820289 | 1 | 60 | 150 | Cu2+_ion
6 | 796.21 | 0.05321592 | -0.003878123 | 2 | 1.820289 | 1 | 60 | 150 | Cu2+_ion
6 | 632.46 | 0.05369894 | -0.004049597 | 2 | 1.820289 | 1 | 60 | 150 | Cu2+_ion
6 | 502.38 | 0.05411783 | -0.004246455 | 2 | 1.820289 | 1 | 60 | 150 | Cu2+_ion
6 | 399.05 | 0.0546075 | -0.00449492 | 2 | 1.820289 | 1 | 60 | 150 | Cu2+_ion
6 | 316.98 | 0.05502914 | -0.00481492 | 2 | 1.820289 | 1 | 60 | 150 | Cu2+_ion
6 | 251.79 | 0.05544428 | -0.005334427 | 2 | 1.820289 | 1 | 60 | 150 | Cu2+_ion
6 | 200 | 0.05602259 | -0.005881273 | 2 | 1.820289 | 1 | 60 | 150 | Cu2+_ion
6 | 158.87 | 0.05662393 | -0.006677806 | 2 | 1.820289 | 1 | 60 | 150 | Cu2+_ion
6 | 126.19 | 0.05730799 | -0.007577745 | 2 | 1.820289 | 1 | 60 | 150 | Cu2+_ion
6 | 100.24 | 0.05818409 | -0.008666352 | 2 | 1.820289 | 1 | 60 | 150 | Cu2+_ion
6 | 79.621 | 0.05928205 | -0.009918768 | 2 | 1.820289 | 1 | 60 | 150 | Cu2+_ion
6 | 63.246 | 0.06060601 | -0.01130378 | 2 | 1.820289 | 1 | 60 | 150 | Cu2+_ion
6 | 50.238 | 0.06231269 | -0.01282325 | 2 | 1.820289 | 1 | 60 | 150 | Cu2+_ion
6 | 39.905 | 0.06428179 | -0.01443611 | 2 | 1.820289 | 1 | 60 | 150 | Cu2+_ion
6 | 31.698 | 0.0665275 | -0.01611793 | 2 | 1.820289 | 1 | 60 | 150 | Cu2+_ion
6 | 25.179 | 0.0693388 | -0.01780043 | 2 | 1.820289 | 1 | 60 | 150 | Cu2+_ion
6 | 20 | 0.07303709 | -0.01937582 | 2 | 1.820289 | 1 | 60 | 150 | Cu2+_ion
6 | 15.887 | 0.0779248 | -0.02069945 | 2 | 1.820289 | 1 | 60 | 150 | Cu2+_ion
6 | 12.619 | 0.08197088 | -0.02192555 | 2 | 1.820289 | 1 | 60 | 150 | Cu2+_ion
6 | 10.024 | 0.08598764 | -0.02303119 | 2 | 1.820289 | 1 | 60 | 150 | Cu2+_ion
6 | 7.9621 | 0.09029714 | -0.02396167 | 2 | 1.820289 | 1 | 60 | 150 | Cu2+_ion
6 | 6.3246 | 0.09490989 | -0.02473003 | 2 | 1.820289 | 1 | 60 | 150 | Cu2+_ion
6 | 5.0238 | 0.09935693 | -0.02506015 | 2 | 1.820289 | 1 | 60 | 150 | Cu2+_ion
6 | 3.9905 | 0.103915 | -0.02504549 | 2 | 1.820289 | 1 | 60 | 150 | Cu2+_ion
6 | 3.1698 | 0.1082393 | -0.02506287 | 2 | 1.820289 | 1 | 60 | 150 | Cu2+_ion
6 | 2.5179 | 0.1122757 | -0.02474322 | 2 | 1.820289 | 1 | 60 | 150 | Cu2+_ion
6 | 2 | 0.1163263 | -0.02410482 | 2 | 1.820289 | 1 | 60 | 150 | Cu2+_ion
6 | 1.5887 | 0.1195707 | -0.02365133 | 2 | 1.820289 | 1 | 60 | 150 | Cu2+_ion
6 | 1.2619 | 0.1231009 | -0.02299491 | 2 | 1.820289 | 1 | 60 | 150 | Cu2+_ion
6 | 1.0024 | 0.1263619 | -0.0221428 | 2 | 1.820289 | 1 | 60 | 150 | Cu2+_ion
6 | 0.79621 | 0.1294787 | -0.0216114 | 2 | 1.820289 | 1 | 60 | 150 | Cu2+_ion
6 | 0.63246 | 0.1326832 | -0.02045492 | 2 | 1.820289 | 1 | 60 | 150 | Cu2+_ion
6 | 0.50238 | 0.1357349 | -0.01933962 | 2 | 1.820289 | 1 | 60 | 150 | Cu2+_ion
6 | 0.39905 | 0.1382316 | -0.01819701 | 2 | 1.820289 | 1 | 60 | 150 | Cu2+_ion
6 | 0.31623 | 0.1406428 | -0.01709652 | 2 | 1.820289 | 1 | 60 | 150 | Cu2+_ion
6 | 0.25119 | 0.1431414 | -0.01587678 | 2 | 1.820289 | 1 | 60 | 150 | Cu2+_ion
6 | 0.2 | 0.1447022 | -0.01422508 | 2 | 1.820289 | 1 | 60 | 150 | Cu2+_ion
6 | 0.15849 | 0.1464613 | -0.01241797 | 2 | 1.820289 | 1 | 60 | 150 | Cu2+_ion
6 | 0.12619 | 0.1474525 | -0.01087671 | 2 | 1.820289 | 1 | 60 | 150 | Cu2+_ion
6 | 0.1 | 0.1482398 | -0.008593005 | 2 | 1.820289 | 1 | 60 | 150 | Cu2+_ion
6 | 0.079621 | 0.1488896 | -0.006346752 | 2 | 1.820289 | 1 | 60 | 150 | Cu2+_ion
6 | 0.063246 | 0.1487389 | -0.00479102 | 2 | 1.820289 | 1 | 60 | 150 | Cu2+_ion
6 | 0.050238 | 0.1483061 | -0.002730298 | 2 | 1.820289 | 1 | 60 | 150 | Cu2+_ion
6 | 0.039905 | 0.1480786 | -0.001037075 | 2 | 1.820289 | 1 | 60 | 150 | Cu2+_ion
6 | 0.031698 | 0.1471253 | 0.0003079928 | 2 | 1.820289 | 1 | 60 | 150 | Cu2+_ion
6 | 0.025179 | 0.1462734 | 0.001336279 | 2 | 1.820289 | 1 | 60 | 150 | Cu2+_ion
6 | 0.02 | 0.1453976 | 0.002568997 | 2 | 1.820289 | 1 | 60 | 150 | Cu2+_ion
6 | 0.015887 | 0.145133 | 0.00297754 | 2 | 1.820289 | 1 | 60 | 150 | Cu2+_ion
6 | 0.012619 | 0.1442973 | 0.003426772 | 2 | 1.820289 | 1 | 60 | 150 | Cu2+_ion
6 | 0.010024 | 0.1430175 | 0.003771758 | 2 | 1.820289 | 1 | 60 | 150 | Cu2+_ion