## Sheet1
Time(h) | Freq | Zreal | Zimag | ppm | mean_voltage | current | temperature | flow | Label
0 | 20015.62 | 0.0423542 | 0.0045848 | 2 | 1.705012 | 1 | 60 | 150 | Ca2+_ion
0 | 15890.62 | 0.0423202 | 0.0035654 | 2 | 1.705012 | 1 | 60 | 150 | Ca2+_ion
0 | 12609.38 | 0.0423151 | 0.002749 | 2 | 1.705012 | 1 | 60 | 150 | Ca2+_ion
0 | 10078.13 | 0.0423186 | 0.0021003 | 2 | 1.705012 | 1 | 60 | 150 | Ca2+_ion
0 | 8015.625 | 0.0423365 | 0.0015282 | 2 | 1.705012 | 1 | 60 | 150 | Ca2+_ion
0 | 6328.125 | 0.0423788 | 0.0010557 | 2 | 1.705012 | 1 | 60 | 150 | Ca2+_ion
0 | 5015.625 | 0.0424145 | 0.0006619 | 2 | 1.705012 | 1 | 60 | 150 | Ca2+_ion
0 | 3984.375 | 0.0424976 | 0.0003152 | 2 | 1.705012 | 1 | 60 | 150 | Ca2+_ion
0 | 3170.956 | 0.0425607 | 2.954081e-05 | 2 | 1.705012 | 1 | 60 | 150 | Ca2+_ion
0 | 2527.573 | 0.042666 | -0.0002426 | 2 | 1.705012 | 1 | 60 | 150 | Ca2+_ion
0 | 1976.103 | 0.0427843 | -0.0004913 | 2 | 1.705012 | 1 | 60 | 150 | Ca2+_ion
0 | 1577.524 | 0.0429358 | -0.0007195 | 2 | 1.705012 | 1 | 60 | 150 | Ca2+_ion
0 | 1265.625 | 0.0430608 | -0.0009004 | 2 | 1.705012 | 1 | 60 | 150 | Ca2+_ion
0 | 998.264 | 0.0432488 | -0.0011113 | 2 | 1.705012 | 1 | 60 | 150 | Ca2+_ion
0 | 796.875 | 0.0434477 | -0.0012846 | 2 | 1.705012 | 1 | 60 | 150 | Ca2+_ion
0 | 627.7902 | 0.0436436 | -0.0014694 | 2 | 1.705012 | 1 | 60 | 150 | Ca2+_ion
0 | 505.5147 | 0.0438511 | -0.001641 | 2 | 1.705012 | 1 | 60 | 150 | Ca2+_ion
0 | 397.9953 | 0.0441018 | -0.0018425 | 2 | 1.705012 | 1 | 60 | 150 | Ca2+_ion
0 | 315.5048 | 0.0443698 | -0.002051 | 2 | 1.705012 | 1 | 60 | 150 | Ca2+_ion
0 | 252.4038 | 0.044669 | -0.0022792 | 2 | 1.705012 | 1 | 60 | 150 | Ca2+_ion
0 | 198.6229 | 0.0450363 | -0.0025393 | 2 | 1.705012 | 1 | 60 | 150 | Ca2+_ion
0 | 158.3615 | 0.0454417 | -0.0027799 | 2 | 1.705012 | 1 | 60 | 150 | Ca2+_ion
0 | 125.558 | 0.0459209 | -0.003026 | 2 | 1.705012 | 1 | 60 | 150 | Ca2+_ion
0 | 100.4464 | 0.0464686 | -0.0032333 | 2 | 1.705012 | 1 | 60 | 150 | Ca2+_ion
0 | 79.00281 | 0.0470995 | -0.0033913 | 2 | 1.705012 | 1 | 60 | 150 | Ca2+_ion
0 | 63.3446 | 0.0477207 | -0.0034755 | 2 | 1.705012 | 1 | 60 | 150 | Ca2+_ion
0 | 50.22321 | 0.0483846 | -0.0034574 | 2 | 1.705012 | 1 | 60 | 150 | Ca2+_ion
0 | 38.42213 | 0.0491329 | -0.0033404 | 2 | 1.705012 | 1 | 60 | 150 | Ca2+_ion
0 | 31.25 | 0.0496605 | -0.003183 | 2 | 1.705012 | 1 | 60 | 150 | Ca2+_ion
0 | 24.93351 | 0.0501591 | -0.0029718 | 2 | 1.705012 | 1 | 60 | 150 | Ca2+_ion
0 | 19.86229 | 0.0506276 | -0.0027623 | 2 | 1.705012 | 1 | 60 | 150 | Ca2+_ion
0 | 15.625 | 0.0510288 | -0.0025235 | 2 | 1.705012 | 1 | 60 | 150 | Ca2+_ion
0 | 12.40079 | 0.0513225 | -0.0023359 | 2 | 1.705012 | 1 | 60 | 150 | Ca2+_ion
0 | 9.93114 | 0.0515849 | -0.0021788 | 2 | 1.705012 | 1 | 60 | 150 | Ca2+_ion
0 | 7.944915 | 0.0518664 | -0.0020426 | 2 | 1.705012 | 1 | 60 | 150 | Ca2+_ion
0 | 6.317385 | 0.0520791 | -0.0019407 | 2 | 1.705012 | 1 | 60 | 150 | Ca2+_ion
0 | 5.008013 | 0.0522937 | -0.0018868 | 2 | 1.705012 | 1 | 60 | 150 | Ca2+_ion
0 | 3.945707 | 0.0525235 | -0.001845 | 2 | 1.705012 | 1 | 60 | 150 | Ca2+_ion
0 | 3.158693 | 0.0527206 | -0.0018069 | 2 | 1.705012 | 1 | 60 | 150 | Ca2+_ion
0 | 2.504006 | 0.0529743 | -0.0018029 | 2 | 1.705012 | 1 | 60 | 150 | Ca2+_ion
0 | 1.998082 | 0.0531949 | -0.0018413 | 2 | 1.705012 | 1 | 60 | 150 | Ca2+_ion
0 | 1.584686 | 0.05344 | -0.0018745 | 2 | 1.705012 | 1 | 60 | 150 | Ca2+_ion
0 | 1.266892 | 0.0537142 | -0.0018848 | 2 | 1.705012 | 1 | 60 | 150 | Ca2+_ion
0 | 0.999041 | 0.0540161 | -0.0019545 | 2 | 1.705012 | 1 | 60 | 150 | Ca2+_ion
0 | 0.7923428 | 0.0542693 | -0.0019749 | 2 | 1.705012 | 1 | 60 | 150 | Ca2+_ion
0 | 0.6334459 | 0.0546016 | -0.0019702 | 2 | 1.705012 | 1 | 60 | 150 | Ca2+_ion
0 | 0.5040323 | 0.0549151 | -0.0019896 | 2 | 1.705012 | 1 | 60 | 150 | Ca2+_ion
0 | 0.400641 | 0.05525 | -0.0020176 | 2 | 1.705012 | 1 | 60 | 150 | Ca2+_ion
0 | 0.316723 | 0.0556054 | -0.0019459 | 2 | 1.705012 | 1 | 60 | 150 | Ca2+_ion
0 | 0.2520161 | 0.0559022 | -0.0018604 | 2 | 1.705012 | 1 | 60 | 150 | Ca2+_ion
0 | 0.2003205 | 0.0562553 | -0.001765 | 2 | 1.705012 | 1 | 60 | 150 | Ca2+_ion
0 | 0.1588983 | 0.0565629 | -0.0016468 | 2 | 1.705012 | 1 | 60 | 150 | Ca2+_ion
0 | 0.1260081 | 0.0568593 | -0.0015171 | 2 | 1.705012 | 1 | 60 | 150 | Ca2+_ion
0 | 0.1001603 | 0.0570614 | -0.0013422 | 2 | 1.705012 | 1 | 60 | 150 | Ca2+_ion
0 | 0.0794492 | 0.0572778 | -0.001184 | 2 | 1.705012 | 1 | 60 | 150 | Ca2+_ion
0 | 0.0631739 | 0.0574881 | -0.0010189 | 2 | 1.705012 | 1 | 60 | 150 | Ca2+_ion
0 | 0.0501337 | 0.0575709 | -0.0008357 | 2 | 1.705012 | 1 | 60 | 150 | Ca2+_ion
0 | 0.0398258 | 0.0577727 | -0.0007158 | 2 | 1.705012 | 1 | 60 | 150 | Ca2+_ion
0 | 0.0316296 | 0.0577626 | -0.0005665 | 2 | 1.705012 | 1 | 60 | 150 | Ca2+_ion
0 | 0.0251206 | 0.0578029 | -0.0004786 | 2 | 1.705012 | 1 | 60 | 150 | Ca2+_ion
0 | 0.0199553 | 0.057857 | -0.0003568 | 2 | 1.705012 | 1 | 60 | 150 | Ca2+_ion
0 | 0.0158522 | 0.0579187 | -0.0002702 | 2 | 1.705012 | 1 | 60 | 150 | Ca2+_ion
0 | 0.0125907 | 0.0581346 | -0.0002009 | 2 | 1.705012 | 1 | 60 | 150 | Ca2+_ion
0 | 0.0100011 | 0.0580913 | -0.0002233 | 2 | 1.705012 | 1 | 60 | 150 | Ca2+_ion
2 | 20015.62 | 0.0489525 | 0.0033355 | 2 | 1.784143 | 1 | 60 | 150 | Ca2+_ion
2 | 15890.62 | 0.0490435 | 0.0022251 | 2 | 1.784143 | 1 | 60 | 150 | Ca2+_ion
2 | 12609.38 | 0.0491479 | 0.0012815 | 2 | 1.784143 | 1 | 60 | 150 | Ca2+_ion
2 | 10078.13 | 0.0492969 | 0.0004798 | 2 | 1.784143 | 1 | 60 | 150 | Ca2+_ion
2 | 8015.625 | 0.0494661 | -0.0002532 | 2 | 1.784143 | 1 | 60 | 150 | Ca2+_ion
2 | 6328.125 | 0.0496858 | -0.0009498 | 2 | 1.784143 | 1 | 60 | 150 | Ca2+_ion
2 | 5015.625 | 0.0499482 | -0.0015909 | 2 | 1.784143 | 1 | 60 | 150 | Ca2+_ion
2 | 3984.375 | 0.0502534 | -0.0022158 | 2 | 1.784143 | 1 | 60 | 150 | Ca2+_ion
2 | 3170.956 | 0.0506263 | -0.0028337 | 2 | 1.784143 | 1 | 60 | 150 | Ca2+_ion
2 | 2527.573 | 0.0510582 | -0.0034575 | 2 | 1.784143 | 1 | 60 | 150 | Ca2+_ion
2 | 1976.103 | 0.0515947 | -0.0041413 | 2 | 1.784143 | 1 | 60 | 150 | Ca2+_ion
2 | 1577.524 | 0.0521718 | -0.0047982 | 2 | 1.784143 | 1 | 60 | 150 | Ca2+_ion
2 | 1265.625 | 0.0528443 | -0.0054517 | 2 | 1.784143 | 1 | 60 | 150 | Ca2+_ion
2 | 998.264 | 0.0536577 | -0.0061784 | 2 | 1.784143 | 1 | 60 | 150 | Ca2+_ion
2 | 796.875 | 0.054542 | -0.0068838 | 2 | 1.784143 | 1 | 60 | 150 | Ca2+_ion
2 | 627.7902 | 0.0555404 | -0.0076585 | 2 | 1.784143 | 1 | 60 | 150 | Ca2+_ion
2 | 505.5147 | 0.0565584 | -0.0083752 | 2 | 1.784143 | 1 | 60 | 150 | Ca2+_ion
2 | 397.9953 | 0.0577672 | -0.0091883 | 2 | 1.784143 | 1 | 60 | 150 | Ca2+_ion
2 | 315.5048 | 0.0590287 | -0.0100347 | 2 | 1.784143 | 1 | 60 | 150 | Ca2+_ion
2 | 252.4038 | 0.0603392 | -0.010909 | 2 | 1.784143 | 1 | 60 | 150 | Ca2+_ion
2 | 198.6229 | 0.0618689 | -0.0119359 | 2 | 1.784143 | 1 | 60 | 150 | Ca2+_ion
2 | 158.3615 | 0.0634544 | -0.0129861 | 2 | 1.784143 | 1 | 60 | 150 | Ca2+_ion
2 | 125.558 | 0.0652752 | -0.0141515 | 2 | 1.784143 | 1 | 60 | 150 | Ca2+_ion
2 | 100.4464 | 0.0671932 | -0.0153332 | 2 | 1.784143 | 1 | 60 | 150 | Ca2+_ion
2 | 79.00281 | 0.069461 | -0.016646 | 2 | 1.784143 | 1 | 60 | 150 | Ca2+_ion
2 | 63.3446 | 0.0717487 | -0.017878 | 2 | 1.784143 | 1 | 60 | 150 | Ca2+_ion
2 | 50.22321 | 0.0742925 | -0.0192107 | 2 | 1.784143 | 1 | 60 | 150 | Ca2+_ion
2 | 38.42213 | 0.0775298 | -0.0207432 | 2 | 1.784143 | 1 | 60 | 150 | Ca2+_ion
2 | 31.25 | 0.0800943 | -0.0219792 | 2 | 1.784143 | 1 | 60 | 150 | Ca2+_ion
2 | 24.93351 | 0.0831379 | -0.0234698 | 2 | 1.784143 | 1 | 60 | 150 | Ca2+_ion
2 | 19.86229 | 0.087165 | -0.0249915 | 2 | 1.784143 | 1 | 60 | 150 | Ca2+_ion
2 | 15.625 | 0.0910564 | -0.0268466 | 2 | 1.784143 | 1 | 60 | 150 | Ca2+_ion
2 | 12.40079 | 0.0948829 | -0.0287111 | 2 | 1.784143 | 1 | 60 | 150 | Ca2+_ion
2 | 9.93114 | 0.0985966 | -0.0305961 | 2 | 1.784143 | 1 | 60 | 150 | Ca2+_ion
2 | 7.944915 | 0.1030412 | -0.0324588 | 2 | 1.784143 | 1 | 60 | 150 | Ca2+_ion
2 | 6.317385 | 0.1075267 | -0.0342033 | 2 | 1.784143 | 1 | 60 | 150 | Ca2+_ion
2 | 5.008013 | 0.1130811 | -0.0358222 | 2 | 1.784143 | 1 | 60 | 150 | Ca2+_ion
2 | 3.945707 | 0.1190163 | -0.0370269 | 2 | 1.784143 | 1 | 60 | 150 | Ca2+_ion
2 | 3.158693 | 0.1247429 | -0.0376195 | 2 | 1.784143 | 1 | 60 | 150 | Ca2+_ion
2 | 2.504006 | 0.1308354 | -0.0374797 | 2 | 1.784143 | 1 | 60 | 150 | Ca2+_ion
2 | 1.998082 | 0.1363667 | -0.0367269 | 2 | 1.784143 | 1 | 60 | 150 | Ca2+_ion
2 | 1.584686 | 0.1427199 | -0.0357583 | 2 | 1.784143 | 1 | 60 | 150 | Ca2+_ion
2 | 1.266892 | 0.148633 | -0.0342842 | 2 | 1.784143 | 1 | 60 | 150 | Ca2+_ion
2 | 0.999041 | 0.1547163 | -0.0320238 | 2 | 1.784143 | 1 | 60 | 150 | Ca2+_ion
2 | 0.7923428 | 0.16052 | -0.0295317 | 2 | 1.784143 | 1 | 60 | 150 | Ca2+_ion
2 | 0.6334459 | 0.1660887 | -0.0267289 | 2 | 1.784143 | 1 | 60 | 150 | Ca2+_ion
2 | 0.5040323 | 0.1714915 | -0.0233233 | 2 | 1.784143 | 1 | 60 | 150 | Ca2+_ion
2 | 0.400641 | 0.176515 | -0.0194742 | 2 | 1.784143 | 1 | 60 | 150 | Ca2+_ion
2 | 0.316723 | 0.1809212 | -0.0150958 | 2 | 1.784143 | 1 | 60 | 150 | Ca2+_ion
2 | 0.2520161 | 0.1843266 | -0.0104687 | 2 | 1.784143 | 1 | 60 | 150 | Ca2+_ion
2 | 0.2003205 | 0.1864753 | -0.0056095 | 2 | 1.784143 | 1 | 60 | 150 | Ca2+_ion
2 | 0.1588983 | 0.1874091 | -0.0006194 | 2 | 1.784143 | 1 | 60 | 150 | Ca2+_ion
2 | 0.1260081 | 0.1869926 | 0.004172 | 2 | 1.784143 | 1 | 60 | 150 | Ca2+_ion
2 | 0.1001603 | 0.1852269 | 0.0084775 | 2 | 1.784143 | 1 | 60 | 150 | Ca2+_ion
2 | 0.0794492 | 0.1825455 | 0.012729 | 2 | 1.784143 | 1 | 60 | 150 | Ca2+_ion
2 | 0.0631739 | 0.1788421 | 0.0166555 | 2 | 1.784143 | 1 | 60 | 150 | Ca2+_ion
2 | 0.0501337 | 0.1748042 | 0.0199161 | 2 | 1.784143 | 1 | 60 | 150 | Ca2+_ion
2 | 0.0398258 | 0.1706595 | 0.0224602 | 2 | 1.784143 | 1 | 60 | 150 | Ca2+_ion
2 | 0.0316296 | 0.1664079 | 0.0244068 | 2 | 1.784143 | 1 | 60 | 150 | Ca2+_ion
2 | 0.0251206 | 0.1629673 | 0.0260527 | 2 | 1.784143 | 1 | 60 | 150 | Ca2+_ion
2 | 0.0199553 | 0.1601498 | 0.0274368 | 2 | 1.784143 | 1 | 60 | 150 | Ca2+_ion
2 | 0.0158522 | 0.1585741 | 0.0284171 | 2 | 1.784143 | 1 | 60 | 150 | Ca2+_ion
2 | 0.0125907 | 0.1587376 | 0.0293574 | 2 | 1.784143 | 1 | 60 | 150 | Ca2+_ion
2 | 0.0100011 | 0.1628698 | 0.0302071 | 2 | 1.784143 | 1 | 60 | 150 | Ca2+_ion
4 | 20015.62 | 0.0662372 | -0.0162909 | 2 | 1.955308 | 1 | 60 | 150 | Ca2+_ion
4 | 15890.62 | 0.0693054 | -0.0188317 | 2 | 1.955308 | 1 | 60 | 150 | Ca2+_ion
4 | 12609.38 | 0.0724877 | -0.0209513 | 2 | 1.955308 | 1 | 60 | 150 | Ca2+_ion
4 | 10078.13 | 0.0756689 | -0.0227538 | 2 | 1.955308 | 1 | 60 | 150 | Ca2+_ion
4 | 8015.625 | 0.07895 | -0.0243138 | 2 | 1.955308 | 1 | 60 | 150 | Ca2+_ion
4 | 6328.125 | 0.0823704 | -0.0258027 | 2 | 1.955308 | 1 | 60 | 150 | Ca2+_ion
4 | 5015.625 | 0.0857031 | -0.0271073 | 2 | 1.955308 | 1 | 60 | 150 | Ca2+_ion
4 | 3984.375 | 0.0890557 | -0.0283704 | 2 | 1.955308 | 1 | 60 | 150 | Ca2+_ion
4 | 3170.956 | 0.0923795 | -0.0296098 | 2 | 1.955308 | 1 | 60 | 150 | Ca2+_ion
4 | 2527.573 | 0.0958653 | -0.0310382 | 2 | 1.955308 | 1 | 60 | 150 | Ca2+_ion
4 | 1976.103 | 0.0997976 | -0.0326514 | 2 | 1.955308 | 1 | 60 | 150 | Ca2+_ion
4 | 1577.524 | 0.1033952 | -0.0340916 | 2 | 1.955308 | 1 | 60 | 150 | Ca2+_ion
4 | 1265.625 | 0.1069094 | -0.0354292 | 2 | 1.955308 | 1 | 60 | 150 | Ca2+_ion
4 | 998.264 | 0.1110017 | -0.0370488 | 2 | 1.955308 | 1 | 60 | 150 | Ca2+_ion
4 | 796.875 | 0.1149551 | -0.0386052 | 2 | 1.955308 | 1 | 60 | 150 | Ca2+_ion
4 | 627.7902 | 0.1195351 | -0.0404012 | 2 | 1.955308 | 1 | 60 | 150 | Ca2+_ion
4 | 505.5147 | 0.1237888 | -0.0419548 | 2 | 1.955308 | 1 | 60 | 150 | Ca2+_ion
4 | 397.9953 | 0.1284807 | -0.0435902 | 2 | 1.955308 | 1 | 60 | 150 | Ca2+_ion
4 | 315.5048 | 0.133374 | -0.0452753 | 2 | 1.955308 | 1 | 60 | 150 | Ca2+_ion
4 | 252.4038 | 0.1382047 | -0.0468872 | 2 | 1.955308 | 1 | 60 | 150 | Ca2+_ion
4 | 198.6229 | 0.143532 | -0.0485867 | 2 | 1.955308 | 1 | 60 | 150 | Ca2+_ion
4 | 158.3615 | 0.1485917 | -0.0503142 | 2 | 1.955308 | 1 | 60 | 150 | Ca2+_ion
4 | 125.558 | 0.1537736 | -0.051901 | 2 | 1.955308 | 1 | 60 | 150 | Ca2+_ion
4 | 100.4464 | 0.1591263 | -0.0538267 | 2 | 1.955308 | 1 | 60 | 150 | Ca2+_ion
4 | 79.00281 | 0.1648904 | -0.0559782 | 2 | 1.955308 | 1 | 60 | 150 | Ca2+_ion
4 | 63.3446 | 0.1703661 | -0.0580756 | 2 | 1.955308 | 1 | 60 | 150 | Ca2+_ion
4 | 50.22321 | 0.1763581 | -0.0604188 | 2 | 1.955308 | 1 | 60 | 150 | Ca2+_ion
4 | 38.42213 | 0.183692 | -0.0631609 | 2 | 1.955308 | 1 | 60 | 150 | Ca2+_ion
4 | 31.25 | 0.1900724 | -0.0659419 | 2 | 1.955308 | 1 | 60 | 150 | Ca2+_ion
4 | 24.93351 | 0.1970164 | -0.068911 | 2 | 1.955308 | 1 | 60 | 150 | Ca2+_ion
4 | 19.86229 | 0.2048354 | -0.0706542 | 2 | 1.955308 | 1 | 60 | 150 | Ca2+_ion
4 | 15.625 | 0.2158214 | -0.0750595 | 2 | 1.955308 | 1 | 60 | 150 | Ca2+_ion
4 | 12.40079 | 0.224487 | -0.0783664 | 2 | 1.955308 | 1 | 60 | 150 | Ca2+_ion
4 | 9.93114 | 0.2328361 | -0.0816525 | 2 | 1.955308 | 1 | 60 | 150 | Ca2+_ion
4 | 7.944915 | 0.2419179 | -0.0845537 | 2 | 1.955308 | 1 | 60 | 150 | Ca2+_ion
4 | 6.317385 | 0.2505706 | -0.0875028 | 2 | 1.955308 | 1 | 60 | 150 | Ca2+_ion
4 | 5.008013 | 0.2602879 | -0.089845 | 2 | 1.955308 | 1 | 60 | 150 | Ca2+_ion
4 | 3.945707 | 0.2702657 | -0.0919777 | 2 | 1.955308 | 1 | 60 | 150 | Ca2+_ion
4 | 3.158693 | 0.2793931 | -0.0936585 | 2 | 1.955308 | 1 | 60 | 150 | Ca2+_ion
4 | 2.504006 | 0.2889223 | -0.0949658 | 2 | 1.955308 | 1 | 60 | 150 | Ca2+_ion
4 | 1.998082 | 0.2962293 | -0.0950393 | 2 | 1.955308 | 1 | 60 | 150 | Ca2+_ion
4 | 1.584686 | 0.3067378 | -0.0966671 | 2 | 1.955308 | 1 | 60 | 150 | Ca2+_ion
4 | 1.266892 | 0.3166057 | -0.0976461 | 2 | 1.955308 | 1 | 60 | 150 | Ca2+_ion
4 | 0.999041 | 0.3277227 | -0.0975229 | 2 | 1.955308 | 1 | 60 | 150 | Ca2+_ion
4 | 0.7923428 | 0.338327 | -0.0973451 | 2 | 1.955308 | 1 | 60 | 150 | Ca2+_ion
4 | 0.6334459 | 0.3478552 | -0.0966768 | 2 | 1.955308 | 1 | 60 | 150 | Ca2+_ion
4 | 0.5040323 | 0.3570112 | -0.0956591 | 2 | 1.955308 | 1 | 60 | 150 | Ca2+_ion
4 | 0.400641 | 0.3654834 | -0.0934863 | 2 | 1.955308 | 1 | 60 | 150 | Ca2+_ion
4 | 0.316723 | 0.3731233 | -0.0903813 | 2 | 1.955308 | 1 | 60 | 150 | Ca2+_ion
4 | 0.2520161 | 0.3792815 | -0.0862725 | 2 | 1.955308 | 1 | 60 | 150 | Ca2+_ion
4 | 0.2003205 | 0.3847224 | -0.0813684 | 2 | 1.955308 | 1 | 60 | 150 | Ca2+_ion
4 | 0.1588983 | 0.3884419 | -0.0758512 | 2 | 1.955308 | 1 | 60 | 150 | Ca2+_ion
4 | 0.1260081 | 0.3908433 | -0.069606 | 2 | 1.955308 | 1 | 60 | 150 | Ca2+_ion
4 | 0.1001603 | 0.3924 | -0.0621557 | 2 | 1.955308 | 1 | 60 | 150 | Ca2+_ion
4 | 0.0794492 | 0.3921832 | -0.0535849 | 2 | 1.955308 | 1 | 60 | 150 | Ca2+_ion
4 | 0.0631739 | 0.392708 | -0.04439 | 2 | 1.955308 | 1 | 60 | 150 | Ca2+_ion
4 | 0.0501337 | 0.3922425 | -0.034837 | 2 | 1.955308 | 1 | 60 | 150 | Ca2+_ion
4 | 0.0398258 | 0.3948993 | -0.0254414 | 2 | 1.955308 | 1 | 60 | 150 | Ca2+_ion
4 | 0.0316296 | 0.4039323 | -0.0156569 | 2 | 1.955308 | 1 | 60 | 150 | Ca2+_ion
4 | 0.0251206 | 0.4205736 | -0.00503 | 2 | 1.955308 | 1 | 60 | 150 | Ca2+_ion
4 | 0.0199553 | 0.4401389 | 0.0054532 | 2 | 1.955308 | 1 | 60 | 150 | Ca2+_ion
4 | 0.0158522 | 0.4527619 | 0.0144751 | 2 | 1.955308 | 1 | 60 | 150 | Ca2+_ion
4 | 0.0125907 | 0.4603598 | 0.0228476 | 2 | 1.955308 | 1 | 60 | 150 | Ca2+_ion
4 | 0.0100011 | 0.4638622 | 0.0309508 | 2 | 1.955308 | 1 | 60 | 150 | Ca2+_ion
6 | 20015.62 | 0.0559772 | -0.0024041 | 2 | 2.0573 | 1 | 60 | 150 | Ca2+_ion
6 | 15890.62 | 0.0577124 | -0.0044004 | 2 | 2.0573 | 1 | 60 | 150 | Ca2+_ion
6 | 12609.38 | 0.0594004 | -0.0059015 | 2 | 2.0573 | 1 | 60 | 150 | Ca2+_ion
6 | 10078.13 | 0.0610148 | -0.0069555 | 2 | 2.0573 | 1 | 60 | 150 | Ca2+_ion
6 | 8015.625 | 0.0625714 | -0.0077265 | 2 | 2.0573 | 1 | 60 | 150 | Ca2+_ion
6 | 6328.125 | 0.064042 | -0.0081988 | 2 | 2.0573 | 1 | 60 | 150 | Ca2+_ion
6 | 5015.625 | 0.0652993 | -0.0084245 | 2 | 2.0573 | 1 | 60 | 150 | Ca2+_ion
6 | 3984.375 | 0.0663935 | -0.0085123 | 2 | 2.0573 | 1 | 60 | 150 | Ca2+_ion
6 | 3170.956 | 0.0671829 | -0.0084039 | 2 | 2.0573 | 1 | 60 | 150 | Ca2+_ion
6 | 2527.573 | 0.0677995 | -0.0082747 | 2 | 2.0573 | 1 | 60 | 150 | Ca2+_ion
6 | 1976.103 | 0.0683848 | -0.008154 | 2 | 2.0573 | 1 | 60 | 150 | Ca2+_ion
6 | 1577.524 | 0.0687844 | -0.0080363 | 2 | 2.0573 | 1 | 60 | 150 | Ca2+_ion
6 | 1265.625 | 0.0690436 | -0.0079573 | 2 | 2.0573 | 1 | 60 | 150 | Ca2+_ion
6 | 998.264 | 0.069222 | -0.0079096 | 2 | 2.0573 | 1 | 60 | 150 | Ca2+_ion
6 | 796.875 | 0.0693776 | -0.0079444 | 2 | 2.0573 | 1 | 60 | 150 | Ca2+_ion
6 | 627.7902 | 0.0695534 | -0.0080955 | 2 | 2.0573 | 1 | 60 | 150 | Ca2+_ion
6 | 505.5147 | 0.0696225 | -0.0083138 | 2 | 2.0573 | 1 | 60 | 150 | Ca2+_ion
6 | 397.9953 | 0.0698227 | -0.0087038 | 2 | 2.0573 | 1 | 60 | 150 | Ca2+_ion
6 | 315.5048 | 0.070082 | -0.0092619 | 2 | 2.0573 | 1 | 60 | 150 | Ca2+_ion
6 | 252.4038 | 0.0703313 | -0.0099765 | 2 | 2.0573 | 1 | 60 | 150 | Ca2+_ion
6 | 198.6229 | 0.0707487 | -0.0109658 | 2 | 2.0573 | 1 | 60 | 150 | Ca2+_ion
6 | 158.3615 | 0.0712425 | -0.0121619 | 2 | 2.0573 | 1 | 60 | 150 | Ca2+_ion
6 | 125.558 | 0.0718788 | -0.0136824 | 2 | 2.0573 | 1 | 60 | 150 | Ca2+_ion
6 | 100.4464 | 0.0726756 | -0.0154645 | 2 | 2.0573 | 1 | 60 | 150 | Ca2+_ion
6 | 79.00281 | 0.0737048 | -0.017824 | 2 | 2.0573 | 1 | 60 | 150 | Ca2+_ion
6 | 63.3446 | 0.0748636 | -0.0203812 | 2 | 2.0573 | 1 | 60 | 150 | Ca2+_ion
6 | 50.22321 | 0.0763434 | -0.0236382 | 2 | 2.0573 | 1 | 60 | 150 | Ca2+_ion
6 | 38.42213 | 0.0786587 | -0.0280005 | 2 | 2.0573 | 1 | 60 | 150 | Ca2+_ion
6 | 31.25 | 0.0806171 | -0.0323191 | 2 | 2.0573 | 1 | 60 | 150 | Ca2+_ion
6 | 24.93351 | 0.0836375 | -0.0374299 | 2 | 2.0573 | 1 | 60 | 150 | Ca2+_ion
6 | 19.86229 | 0.0884602 | -0.043287 | 2 | 2.0573 | 1 | 60 | 150 | Ca2+_ion
6 | 15.625 | 0.0942161 | -0.0506339 | 2 | 2.0573 | 1 | 60 | 150 | Ca2+_ion
6 | 12.40079 | 0.1002547 | -0.05885 | 2 | 2.0573 | 1 | 60 | 150 | Ca2+_ion
6 | 9.93114 | 0.1068959 | -0.0678966 | 2 | 2.0573 | 1 | 60 | 150 | Ca2+_ion
6 | 7.944915 | 0.1153555 | -0.0775753 | 2 | 2.0573 | 1 | 60 | 150 | Ca2+_ion
6 | 6.317385 | 0.1254288 | -0.0885305 | 2 | 2.0573 | 1 | 60 | 150 | Ca2+_ion
6 | 5.008013 | 0.1380596 | -0.0999737 | 2 | 2.0573 | 1 | 60 | 150 | Ca2+_ion
6 | 3.945707 | 0.1530124 | -0.1122224 | 2 | 2.0573 | 1 | 60 | 150 | Ca2+_ion
6 | 3.158693 | 0.1689858 | -0.1238426 | 2 | 2.0573 | 1 | 60 | 150 | Ca2+_ion
6 | 2.504006 | 0.1872427 | -0.1343869 | 2 | 2.0573 | 1 | 60 | 150 | Ca2+_ion
6 | 1.998082 | 0.2073162 | -0.1455388 | 2 | 2.0573 | 1 | 60 | 150 | Ca2+_ion
6 | 1.584686 | 0.2307296 | -0.157221 | 2 | 2.0573 | 1 | 60 | 150 | Ca2+_ion
6 | 1.266892 | 0.2554432 | -0.1671935 | 2 | 2.0573 | 1 | 60 | 150 | Ca2+_ion
6 | 0.999041 | 0.283985 | -0.1752417 | 2 | 2.0573 | 1 | 60 | 150 | Ca2+_ion
6 | 0.7923428 | 0.3129753 | -0.1804593 | 2 | 2.0573 | 1 | 60 | 150 | Ca2+_ion
6 | 0.6334459 | 0.3420426 | -0.1824768 | 2 | 2.0573 | 1 | 60 | 150 | Ca2+_ion
6 | 0.5040323 | 0.3715001 | -0.1807225 | 2 | 2.0573 | 1 | 60 | 150 | Ca2+_ion
6 | 0.400641 | 0.4004458 | -0.175048 | 2 | 2.0573 | 1 | 60 | 150 | Ca2+_ion
6 | 0.316723 | 0.4271399 | -0.1648299 | 2 | 2.0573 | 1 | 60 | 150 | Ca2+_ion
6 | 0.2520161 | 0.4492191 | -0.1517832 | 2 | 2.0573 | 1 | 60 | 150 | Ca2+_ion
6 | 0.2003205 | 0.467657 | -0.1358425 | 2 | 2.0573 | 1 | 60 | 150 | Ca2+_ion
6 | 0.1588983 | 0.4816964 | -0.1181393 | 2 | 2.0573 | 1 | 60 | 150 | Ca2+_ion
6 | 0.1260081 | 0.4909185 | -0.0991242 | 2 | 2.0573 | 1 | 60 | 150 | Ca2+_ion
6 | 0.1001603 | 0.4953732 | -0.0808361 | 2 | 2.0573 | 1 | 60 | 150 | Ca2+_ion
6 | 0.0794492 | 0.4964488 | -0.0633084 | 2 | 2.0573 | 1 | 60 | 150 | Ca2+_ion
6 | 0.0631739 | 0.4995108 | -0.0473937 | 2 | 2.0573 | 1 | 60 | 150 | Ca2+_ion
6 | 0.0501337 | 0.4996415 | -0.0333229 | 2 | 2.0573 | 1 | 60 | 150 | Ca2+_ion
6 | 0.0398258 | 0.4986381 | -0.0207056 | 2 | 2.0573 | 1 | 60 | 150 | Ca2+_ion
6 | 0.0316296 | 0.4961551 | -0.0100647 | 2 | 2.0573 | 1 | 60 | 150 | Ca2+_ion
6 | 0.0251206 | 0.4946177 | -0.0007439 | 2 | 2.0573 | 1 | 60 | 150 | Ca2+_ion
6 | 0.0199553 | 0.4919192 | 0.0074766 | 2 | 2.0573 | 1 | 60 | 150 | Ca2+_ion
6 | 0.0158522 | 0.4897057 | 0.0155441 | 2 | 2.0573 | 1 | 60 | 150 | Ca2+_ion
6 | 0.0125907 | 0.4877991 | 0.0232856 | 2 | 2.0573 | 1 | 60 | 150 | Ca2+_ion
6 | 0.0100011 | 0.4857076 | 0.0312194 | 2 | 2.0573 | 1 | 60 | 150 | Ca2+_ion