## Sheet1
Time(h) | Freq | Zreal | Zimag | ppm | mean_voltage | current | temperature | flow | Label
0 | 19980.47 | 0.0455974 | 0.0139471 | 2 | 1.744424 | 1 | 60 | 150 | Na+_ion
0 | 15878.91 | 0.0455776 | 0.0110283 | 2 | 1.744424 | 1 | 60 | 150 | Na+_ion
0 | 12597.66 | 0.0455959 | 0.00867 | 2 | 1.744424 | 1 | 60 | 150 | Na+_ion
0 | 10019.53 | 0.0455652 | 0.0068052 | 2 | 1.744424 | 1 | 60 | 150 | Na+_ion
0 | 7928.241 | 0.0456146 | 0.0052843 | 2 | 1.744424 | 1 | 60 | 150 | Na+_ion
0 | 6307.871 | 0.0456349 | 0.0040868 | 2 | 1.744424 | 1 | 60 | 150 | Na+_ion
0 | 5034.722 | 0.0456775 | 0.0031324 | 2 | 1.744424 | 1 | 60 | 150 | Na+_ion
0 | 3993.056 | 0.0457257 | 0.0023357 | 2 | 1.744424 | 1 | 60 | 150 | Na+_ion
0 | 3144.055 | 0.0457776 | 0.001666 | 2 | 1.744424 | 1 | 60 | 150 | Na+_ion
0 | 2519.531 | 0.0458441 | 0.0011517 | 2 | 1.744424 | 1 | 60 | 150 | Na+_ion
0 | 2000.762 | 0.0459177 | 0.0007039 | 2 | 1.744424 | 1 | 60 | 150 | Na+_ion
0 | 1580.669 | 0.0460097 | 0.000319 | 2 | 1.744424 | 1 | 60 | 150 | Na+_ion
0 | 1253.634 | 0.0460934 | -9.276114e-06 | 2 | 1.744424 | 1 | 60 | 150 | Na+_ion
0 | 1000.702 | 0.0462368 | -0.0002961 | 2 | 1.744424 | 1 | 60 | 150 | Na+_ion
0 | 790.0281 | 0.0463944 | -0.0005674 | 2 | 1.744424 | 1 | 60 | 150 | Na+_ion
0 | 628.811 | 0.0465348 | -0.0008081 | 2 | 1.744424 | 1 | 60 | 150 | Na+_ion
0 | 502.2321 | 0.0466884 | -0.0010517 | 2 | 1.744424 | 1 | 60 | 150 | Na+_ion
0 | 400.1524 | 0.046858 | -0.001288 | 2 | 1.744424 | 1 | 60 | 150 | Na+_ion
0 | 315.5048 | 0.0470752 | -0.0015448 | 2 | 1.744424 | 1 | 60 | 150 | Na+_ion
0 | 252.0161 | 0.0473153 | -0.0017956 | 2 | 1.744424 | 1 | 60 | 150 | Na+_ion
0 | 200.3205 | 0.0475942 | -0.0020683 | 2 | 1.744424 | 1 | 60 | 150 | Na+_ion
0 | 158.0056 | 0.0479513 | -0.0023576 | 2 | 1.744424 | 1 | 60 | 150 | Na+_ion
0 | 125.558 | 0.0483283 | -0.0026396 | 2 | 1.744424 | 1 | 60 | 150 | Na+_ion
0 | 99.734 | 0.0488181 | -0.0029044 | 2 | 1.744424 | 1 | 60 | 150 | Na+_ion
0 | 79.44915 | 0.04934 | -0.003128 | 2 | 1.744424 | 1 | 60 | 150 | Na+_ion
0 | 62.91946 | 0.0499536 | -0.0033109 | 2 | 1.744424 | 1 | 60 | 150 | Na+_ion
0 | 49.86702 | 0.0505678 | -0.003416 | 2 | 1.744424 | 1 | 60 | 150 | Na+_ion
0 | 38.42213 | 0.0513054 | -0.0034405 | 2 | 1.744424 | 1 | 60 | 150 | Na+_ion
0 | 31.25 | 0.051861 | -0.0033977 | 2 | 1.744424 | 1 | 60 | 150 | Na+_ion
0 | 24.93351 | 0.0524382 | -0.0032895 | 2 | 1.744424 | 1 | 60 | 150 | Na+_ion
0 | 20.03205 | 0.052962 | -0.0031545 | 2 | 1.744424 | 1 | 60 | 150 | Na+_ion
0 | 15.625 | 0.0534891 | -0.0029775 | 2 | 1.744424 | 1 | 60 | 150 | Na+_ion
0 | 12.46675 | 0.0539196 | -0.0028069 | 2 | 1.744424 | 1 | 60 | 150 | Na+_ion
0 | 9.9734 | 0.0542733 | -0.0026408 | 2 | 1.744424 | 1 | 60 | 150 | Na+_ion
0 | 7.971939 | 0.054647 | -0.0024899 | 2 | 1.744424 | 1 | 60 | 150 | Na+_ion
0 | 6.351626 | 0.0549874 | -0.002361 | 2 | 1.744424 | 1 | 60 | 150 | Na+_ion
0 | 5.013369 | 0.0552672 | -0.0021968 | 2 | 1.744424 | 1 | 60 | 150 | Na+_ion
0 | 3.985969 | 0.055565 | -0.0020863 | 2 | 1.744424 | 1 | 60 | 150 | Na+_ion
0 | 3.175813 | 0.0558215 | -0.0019557 | 2 | 1.744424 | 1 | 60 | 150 | Na+_ion
0 | 2.516103 | 0.0561401 | -0.0019238 | 2 | 1.744424 | 1 | 60 | 150 | Na+_ion
0 | 1.99553 | 0.0564266 | -0.0018182 | 2 | 1.744424 | 1 | 60 | 150 | Na+_ion
0 | 1.587906 | 0.0566536 | -0.0016966 | 2 | 1.744424 | 1 | 60 | 150 | Na+_ion
0 | 1.258052 | 0.0568487 | -0.0015545 | 2 | 1.744424 | 1 | 60 | 150 | Na+_ion
0 | 0.997765 | 0.0571271 | -0.0014431 | 2 | 1.744424 | 1 | 60 | 150 | Na+_ion
0 | 0.7927448 | 0.0572343 | -0.0013963 | 2 | 1.744424 | 1 | 60 | 150 | Na+_ion
0 | 0.6290258 | 0.0575183 | -0.0013264 | 2 | 1.744424 | 1 | 60 | 150 | Na+_ion
0 | 0.4988825 | 0.0575868 | -0.0012903 | 2 | 1.744424 | 1 | 60 | 150 | Na+_ion
0 | 0.3985969 | 0.0578188 | -0.0012062 | 2 | 1.744424 | 1 | 60 | 150 | Na+_ion
0 | 0.316723 | 0.057937 | -0.001146 | 2 | 1.744424 | 1 | 60 | 150 | Na+_ion
0 | 0.2514753 | 0.0580936 | -0.0010251 | 2 | 1.744424 | 1 | 60 | 150 | Na+_ion
0 | 0.1999787 | 0.0581781 | -0.0009556 | 2 | 1.744424 | 1 | 60 | 150 | Na+_ion
0 | 0.1587906 | 0.0583099 | -0.0008778 | 2 | 1.744424 | 1 | 60 | 150 | Na+_ion
0 | 0.1260081 | 0.0584482 | -0.000774 | 2 | 1.744424 | 1 | 60 | 150 | Na+_ion
0 | 0.1001603 | 0.0584717 | -0.000711 | 2 | 1.744424 | 1 | 60 | 150 | Na+_ion
0 | 0.0795031 | 0.0585941 | -0.0006254 | 2 | 1.744424 | 1 | 60 | 150 | Na+_ion
0 | 0.0631398 | 0.0587121 | -0.0005651 | 2 | 1.744424 | 1 | 60 | 150 | Na+_ion
0 | 0.050123 | 0.0587702 | -0.0004456 | 2 | 1.744424 | 1 | 60 | 150 | Na+_ion
0 | 0.0398326 | 0.0587767 | -0.0002787 | 2 | 1.744424 | 1 | 60 | 150 | Na+_ion
0 | 0.0316381 | 0.0588449 | -0.0003149 | 2 | 1.744424 | 1 | 60 | 150 | Na+_ion
0 | 0.025126 | 0.0586405 | -0.0002687 | 2 | 1.744424 | 1 | 60 | 150 | Na+_ion
0 | 0.019957 | 0.0585884 | 0.0003303 | 2 | 1.744424 | 1 | 60 | 150 | Na+_ion
0 | 0.015849 | 0.0584965 | 0.0001006 | 2 | 1.744424 | 1 | 60 | 150 | Na+_ion
0 | 0.01259 | 0.0585444 | -0.0001362 | 2 | 1.744424 | 1 | 60 | 150 | Na+_ion
0 | 0.0100006 | 0.058625 | 0.0001569 | 2 | 1.744424 | 1 | 60 | 150 | Na+_ion
2 | 19980.47 | 0.0477359 | 0.0138666 | 2 | 1.760024 | 1 | 60 | 150 | Na+_ion
2 | 15878.91 | 0.047692 | 0.0109658 | 2 | 1.760024 | 1 | 60 | 150 | Na+_ion
2 | 12597.66 | 0.047683 | 0.0086207 | 2 | 1.760024 | 1 | 60 | 150 | Na+_ion
2 | 10019.53 | 0.0476548 | 0.0067727 | 2 | 1.760024 | 1 | 60 | 150 | Na+_ion
2 | 7928.241 | 0.0476671 | 0.0052575 | 2 | 1.760024 | 1 | 60 | 150 | Na+_ion
2 | 6307.871 | 0.0476963 | 0.0040657 | 2 | 1.760024 | 1 | 60 | 150 | Na+_ion
2 | 5034.722 | 0.0476921 | 0.0031147 | 2 | 1.760024 | 1 | 60 | 150 | Na+_ion
2 | 3993.056 | 0.0477483 | 0.0023229 | 2 | 1.760024 | 1 | 60 | 150 | Na+_ion
2 | 3144.055 | 0.0477939 | 0.0016561 | 2 | 1.760024 | 1 | 60 | 150 | Na+_ion
2 | 2519.531 | 0.0478344 | 0.0011493 | 2 | 1.760024 | 1 | 60 | 150 | Na+_ion
2 | 2000.762 | 0.0479023 | 0.0007038 | 2 | 1.760024 | 1 | 60 | 150 | Na+_ion
2 | 1580.669 | 0.0479814 | 0.0003215 | 2 | 1.760024 | 1 | 60 | 150 | Na+_ion
2 | 1253.634 | 0.0480618 | -6.069062e-06 | 2 | 1.760024 | 1 | 60 | 150 | Na+_ion
2 | 1000.702 | 0.0481521 | -0.0002873 | 2 | 1.760024 | 1 | 60 | 150 | Na+_ion
2 | 790.0281 | 0.0482699 | -0.0005577 | 2 | 1.760024 | 1 | 60 | 150 | Na+_ion
2 | 628.811 | 0.0483814 | -0.0007939 | 2 | 1.760024 | 1 | 60 | 150 | Na+_ion
2 | 502.2321 | 0.0485194 | -0.001019 | 2 | 1.760024 | 1 | 60 | 150 | Na+_ion
2 | 400.1524 | 0.0486622 | -0.0012557 | 2 | 1.760024 | 1 | 60 | 150 | Na+_ion
2 | 315.5048 | 0.048867 | -0.0015019 | 2 | 1.760024 | 1 | 60 | 150 | Na+_ion
2 | 252.0161 | 0.0491041 | -0.0017409 | 2 | 1.760024 | 1 | 60 | 150 | Na+_ion
2 | 200.3205 | 0.0493916 | -0.002003 | 2 | 1.760024 | 1 | 60 | 150 | Na+_ion
2 | 158.0056 | 0.0497118 | -0.0022817 | 2 | 1.760024 | 1 | 60 | 150 | Na+_ion
2 | 125.558 | 0.0500713 | -0.0025502 | 2 | 1.760024 | 1 | 60 | 150 | Na+_ion
2 | 99.734 | 0.0505241 | -0.0028127 | 2 | 1.760024 | 1 | 60 | 150 | Na+_ion
2 | 79.44915 | 0.0509991 | -0.0030484 | 2 | 1.760024 | 1 | 60 | 150 | Na+_ion
2 | 62.91946 | 0.0515755 | -0.0032567 | 2 | 1.760024 | 1 | 60 | 150 | Na+_ion
2 | 49.86702 | 0.0521106 | -0.0033994 | 2 | 1.760024 | 1 | 60 | 150 | Na+_ion
2 | 38.42213 | 0.0528339 | -0.0034955 | 2 | 1.760024 | 1 | 60 | 150 | Na+_ion
2 | 31.25 | 0.0533614 | -0.0035216 | 2 | 1.760024 | 1 | 60 | 150 | Na+_ion
2 | 24.93351 | 0.0539537 | -0.0035036 | 2 | 1.760024 | 1 | 60 | 150 | Na+_ion
2 | 20.03205 | 0.054487 | -0.0034659 | 2 | 1.760024 | 1 | 60 | 150 | Na+_ion
2 | 15.625 | 0.0550165 | -0.0034026 | 2 | 1.760024 | 1 | 60 | 150 | Na+_ion
2 | 12.46675 | 0.0554987 | -0.003348 | 2 | 1.760024 | 1 | 60 | 150 | Na+_ion
2 | 9.9734 | 0.0560001 | -0.0032913 | 2 | 1.760024 | 1 | 60 | 150 | Na+_ion
2 | 7.971939 | 0.0564287 | -0.0032402 | 2 | 1.760024 | 1 | 60 | 150 | Na+_ion
2 | 6.351626 | 0.0568836 | -0.0032109 | 2 | 1.760024 | 1 | 60 | 150 | Na+_ion
2 | 5.013369 | 0.0573508 | -0.0031696 | 2 | 1.760024 | 1 | 60 | 150 | Na+_ion
2 | 3.985969 | 0.0578134 | -0.0031269 | 2 | 1.760024 | 1 | 60 | 150 | Na+_ion
2 | 3.175813 | 0.0582323 | -0.0031093 | 2 | 1.760024 | 1 | 60 | 150 | Na+_ion
2 | 2.516103 | 0.0586208 | -0.0031493 | 2 | 1.760024 | 1 | 60 | 150 | Na+_ion
2 | 1.99553 | 0.0590918 | -0.0031051 | 2 | 1.760024 | 1 | 60 | 150 | Na+_ion
2 | 1.587906 | 0.0595313 | -0.0030433 | 2 | 1.760024 | 1 | 60 | 150 | Na+_ion
2 | 1.258052 | 0.059962 | -0.0031219 | 2 | 1.760024 | 1 | 60 | 150 | Na+_ion
2 | 0.997765 | 0.0603003 | -0.0031182 | 2 | 1.760024 | 1 | 60 | 150 | Na+_ion
2 | 0.7927448 | 0.0607529 | -0.0030689 | 2 | 1.760024 | 1 | 60 | 150 | Na+_ion
2 | 0.6290258 | 0.0613552 | -0.002993 | 2 | 1.760024 | 1 | 60 | 150 | Na+_ion
2 | 0.4988825 | 0.0618077 | -0.0028654 | 2 | 1.760024 | 1 | 60 | 150 | Na+_ion
2 | 0.3985969 | 0.0620542 | -0.003001 | 2 | 1.760024 | 1 | 60 | 150 | Na+_ion
2 | 0.316723 | 0.0625876 | -0.0028135 | 2 | 1.760024 | 1 | 60 | 150 | Na+_ion
2 | 0.2514753 | 0.0629673 | -0.0027597 | 2 | 1.760024 | 1 | 60 | 150 | Na+_ion
2 | 0.1999787 | 0.0634855 | -0.0026642 | 2 | 1.760024 | 1 | 60 | 150 | Na+_ion
2 | 0.1587906 | 0.0638811 | -0.0025558 | 2 | 1.760024 | 1 | 60 | 150 | Na+_ion
2 | 0.1260081 | 0.0641279 | -0.0024166 | 2 | 1.760024 | 1 | 60 | 150 | Na+_ion
2 | 0.1001603 | 0.064508 | -0.0020721 | 2 | 1.760024 | 1 | 60 | 150 | Na+_ion
2 | 0.0795031 | 0.0650846 | -0.001935 | 2 | 1.760024 | 1 | 60 | 150 | Na+_ion
2 | 0.0631398 | 0.0657926 | -0.0018483 | 2 | 1.760024 | 1 | 60 | 150 | Na+_ion
2 | 0.050123 | 0.0654087 | -0.0013411 | 2 | 1.760024 | 1 | 60 | 150 | Na+_ion
2 | 0.0398326 | 0.0659001 | -0.0010246 | 2 | 1.760024 | 1 | 60 | 150 | Na+_ion
2 | 0.0316381 | 0.0660751 | -0.0009503 | 2 | 1.760024 | 1 | 60 | 150 | Na+_ion
2 | 0.025126 | 0.066177 | -0.0008848 | 2 | 1.760024 | 1 | 60 | 150 | Na+_ion
2 | 0.019957 | 0.0666137 | -0.0007738 | 2 | 1.760024 | 1 | 60 | 150 | Na+_ion
2 | 0.015849 | 0.0670025 | -0.0005925 | 2 | 1.760024 | 1 | 60 | 150 | Na+_ion
2 | 0.01259 | 0.0669586 | -0.0005445 | 2 | 1.760024 | 1 | 60 | 150 | Na+_ion
2 | 0.0100006 | 0.0678627 | -0.000525 | 2 | 1.760024 | 1 | 60 | 150 | Na+_ion
4 | 19980.47 | 0.051065 | 0.0136046 | 2 | 1.794253 | 1 | 60 | 150 | Na+_ion
4 | 15878.91 | 0.0510404 | 0.0107022 | 2 | 1.794253 | 1 | 60 | 150 | Na+_ion
4 | 12597.66 | 0.0509981 | 0.0083787 | 2 | 1.794253 | 1 | 60 | 150 | Na+_ion
4 | 10019.53 | 0.0509859 | 0.0065265 | 2 | 1.794253 | 1 | 60 | 150 | Na+_ion
4 | 7928.241 | 0.0509961 | 0.0050027 | 2 | 1.794253 | 1 | 60 | 150 | Na+_ion
4 | 6307.871 | 0.0510254 | 0.0037956 | 2 | 1.794253 | 1 | 60 | 150 | Na+_ion
4 | 5034.722 | 0.0510505 | 0.0028375 | 2 | 1.794253 | 1 | 60 | 150 | Na+_ion
4 | 3993.056 | 0.0510904 | 0.0020271 | 2 | 1.794253 | 1 | 60 | 150 | Na+_ion
4 | 3144.055 | 0.051137 | 0.0013383 | 2 | 1.794253 | 1 | 60 | 150 | Na+_ion
4 | 2519.531 | 0.0512065 | 0.0008034 | 2 | 1.794253 | 1 | 60 | 150 | Na+_ion
4 | 2000.762 | 0.051287 | 0.0003277 | 2 | 1.794253 | 1 | 60 | 150 | Na+_ion
4 | 1580.669 | 0.0513856 | -8.987562e-05 | 2 | 1.794253 | 1 | 60 | 150 | Na+_ion
4 | 1253.634 | 0.0515205 | -0.0004551 | 2 | 1.794253 | 1 | 60 | 150 | Na+_ion
4 | 1000.702 | 0.0516219 | -0.0007798 | 2 | 1.794253 | 1 | 60 | 150 | Na+_ion
4 | 790.0281 | 0.0517984 | -0.0011028 | 2 | 1.794253 | 1 | 60 | 150 | Na+_ion
4 | 628.811 | 0.0519489 | -0.0013863 | 2 | 1.794253 | 1 | 60 | 150 | Na+_ion
4 | 502.2321 | 0.0521436 | -0.0016681 | 2 | 1.794253 | 1 | 60 | 150 | Na+_ion
4 | 400.1524 | 0.0523924 | -0.0019636 | 2 | 1.794253 | 1 | 60 | 150 | Na+_ion
4 | 315.5048 | 0.0526176 | -0.0022823 | 2 | 1.794253 | 1 | 60 | 150 | Na+_ion
4 | 252.0161 | 0.0529011 | -0.0026043 | 2 | 1.794253 | 1 | 60 | 150 | Na+_ion
4 | 200.3205 | 0.0532144 | -0.0029583 | 2 | 1.794253 | 1 | 60 | 150 | Na+_ion
4 | 158.0056 | 0.0535957 | -0.0033488 | 2 | 1.794253 | 1 | 60 | 150 | Na+_ion
4 | 125.558 | 0.0540137 | -0.0037584 | 2 | 1.794253 | 1 | 60 | 150 | Na+_ion
4 | 99.734 | 0.0545615 | -0.0041865 | 2 | 1.794253 | 1 | 60 | 150 | Na+_ion
4 | 79.44915 | 0.0551925 | -0.0046302 | 2 | 1.794253 | 1 | 60 | 150 | Na+_ion
4 | 62.91946 | 0.0559101 | -0.0050618 | 2 | 1.794253 | 1 | 60 | 150 | Na+_ion
4 | 49.86702 | 0.0566604 | -0.0054689 | 2 | 1.794253 | 1 | 60 | 150 | Na+_ion
4 | 38.42213 | 0.0576312 | -0.0059055 | 2 | 1.794253 | 1 | 60 | 150 | Na+_ion
4 | 31.25 | 0.0584139 | -0.0062037 | 2 | 1.794253 | 1 | 60 | 150 | Na+_ion
4 | 24.93351 | 0.0593173 | -0.0065126 | 2 | 1.794253 | 1 | 60 | 150 | Na+_ion
4 | 20.03205 | 0.0602374 | -0.0068003 | 2 | 1.794253 | 1 | 60 | 150 | Na+_ion
4 | 15.625 | 0.0612866 | -0.0071334 | 2 | 1.794253 | 1 | 60 | 150 | Na+_ion
4 | 12.46675 | 0.0622543 | -0.0074183 | 2 | 1.794253 | 1 | 60 | 150 | Na+_ion
4 | 9.9734 | 0.063264 | -0.0077171 | 2 | 1.794253 | 1 | 60 | 150 | Na+_ion
4 | 7.971939 | 0.0643227 | -0.0080084 | 2 | 1.794253 | 1 | 60 | 150 | Na+_ion
4 | 6.351626 | 0.0653424 | -0.0083066 | 2 | 1.794253 | 1 | 60 | 150 | Na+_ion
4 | 5.013369 | 0.0665522 | -0.0086136 | 2 | 1.794253 | 1 | 60 | 150 | Na+_ion
4 | 3.985969 | 0.0677695 | -0.0089254 | 2 | 1.794253 | 1 | 60 | 150 | Na+_ion
4 | 3.175813 | 0.068936 | -0.0092078 | 2 | 1.794253 | 1 | 60 | 150 | Na+_ion
4 | 2.516103 | 0.0702324 | -0.0095004 | 2 | 1.794253 | 1 | 60 | 150 | Na+_ion
4 | 1.99553 | 0.0715454 | -0.0097499 | 2 | 1.794253 | 1 | 60 | 150 | Na+_ion
4 | 1.587906 | 0.0727061 | -0.0099789 | 2 | 1.794253 | 1 | 60 | 150 | Na+_ion
4 | 1.258052 | 0.0740445 | -0.0101944 | 2 | 1.794253 | 1 | 60 | 150 | Na+_ion
4 | 0.997765 | 0.0755417 | -0.0104382 | 2 | 1.794253 | 1 | 60 | 150 | Na+_ion
4 | 0.7927448 | 0.0770109 | -0.0106626 | 2 | 1.794253 | 1 | 60 | 150 | Na+_ion
4 | 0.6290258 | 0.0784396 | -0.010809 | 2 | 1.794253 | 1 | 60 | 150 | Na+_ion
4 | 0.4988825 | 0.0800649 | -0.0108414 | 2 | 1.794253 | 1 | 60 | 150 | Na+_ion
4 | 0.3985969 | 0.0816203 | -0.0108264 | 2 | 1.794253 | 1 | 60 | 150 | Na+_ion
4 | 0.316723 | 0.0832142 | -0.010839 | 2 | 1.794253 | 1 | 60 | 150 | Na+_ion
4 | 0.2514753 | 0.08482 | -0.0106313 | 2 | 1.794253 | 1 | 60 | 150 | Na+_ion
4 | 0.1999787 | 0.0865043 | -0.0103186 | 2 | 1.794253 | 1 | 60 | 150 | Na+_ion
4 | 0.1587906 | 0.0884137 | -0.0099284 | 2 | 1.794253 | 1 | 60 | 150 | Na+_ion
4 | 0.1260081 | 0.0905924 | -0.0094336 | 2 | 1.794253 | 1 | 60 | 150 | Na+_ion
4 | 0.1001603 | 0.0927697 | -0.0089213 | 2 | 1.794253 | 1 | 60 | 150 | Na+_ion
4 | 0.0795031 | 0.0944024 | -0.0080333 | 2 | 1.794253 | 1 | 60 | 150 | Na+_ion
4 | 0.0631398 | 0.096372 | -0.007111 | 2 | 1.794253 | 1 | 60 | 150 | Na+_ion
4 | 0.050123 | 0.0979737 | -0.0063096 | 2 | 1.794253 | 1 | 60 | 150 | Na+_ion
4 | 0.0398326 | 0.1000379 | -0.005315 | 2 | 1.794253 | 1 | 60 | 150 | Na+_ion
4 | 0.0316381 | 0.1020759 | -0.0046053 | 2 | 1.794253 | 1 | 60 | 150 | Na+_ion
4 | 0.025126 | 0.1042253 | -0.0037785 | 2 | 1.794253 | 1 | 60 | 150 | Na+_ion
4 | 0.019957 | 0.1064423 | -0.0031654 | 2 | 1.794253 | 1 | 60 | 150 | Na+_ion
4 | 0.015849 | 0.1094804 | -0.0027793 | 2 | 1.794253 | 1 | 60 | 150 | Na+_ion
4 | 0.01259 | 0.1138842 | -0.002405 | 2 | 1.794253 | 1 | 60 | 150 | Na+_ion
4 | 0.0100006 | 0.1185747 | -0.0016411 | 2 | 1.794253 | 1 | 60 | 150 | Na+_ion
6 | 19980.47 | 0.0524827 | 0.0125738 | 2 | 1.855344 | 1 | 60 | 150 | Na+_ion
6 | 15878.91 | 0.0526363 | 0.0095495 | 2 | 1.855344 | 1 | 60 | 150 | Na+_ion
6 | 12597.66 | 0.0528208 | 0.0071035 | 2 | 1.855344 | 1 | 60 | 150 | Na+_ion
6 | 10019.53 | 0.0530293 | 0.0051541 | 2 | 1.855344 | 1 | 60 | 150 | Na+_ion
6 | 7928.241 | 0.0532679 | 0.0035597 | 2 | 1.855344 | 1 | 60 | 150 | Na+_ion
6 | 6307.871 | 0.0534682 | 0.0022842 | 2 | 1.855344 | 1 | 60 | 150 | Na+_ion
6 | 5034.722 | 0.0536994 | 0.0012417 | 2 | 1.855344 | 1 | 60 | 150 | Na+_ion
6 | 3993.056 | 0.053934 | 0.0003316 | 2 | 1.855344 | 1 | 60 | 150 | Na+_ion
6 | 3144.055 | 0.0541898 | -0.000471 | 2 | 1.855344 | 1 | 60 | 150 | Na+_ion
6 | 2519.531 | 0.0544323 | -0.0011413 | 2 | 1.855344 | 1 | 60 | 150 | Na+_ion
6 | 2000.762 | 0.0547586 | -0.0017834 | 2 | 1.855344 | 1 | 60 | 150 | Na+_ion
6 | 1580.669 | 0.055063 | -0.0024007 | 2 | 1.855344 | 1 | 60 | 150 | Na+_ion
6 | 1253.634 | 0.0553774 | -0.0030077 | 2 | 1.855344 | 1 | 60 | 150 | Na+_ion
6 | 1000.702 | 0.0557021 | -0.0036206 | 2 | 1.855344 | 1 | 60 | 150 | Na+_ion
6 | 790.0281 | 0.0560846 | -0.0043258 | 2 | 1.855344 | 1 | 60 | 150 | Na+_ion
6 | 628.811 | 0.0564725 | -0.0050708 | 2 | 1.855344 | 1 | 60 | 150 | Na+_ion
6 | 502.2321 | 0.056922 | -0.0059292 | 2 | 1.855344 | 1 | 60 | 150 | Na+_ion
6 | 400.1524 | 0.0574301 | -0.0069299 | 2 | 1.855344 | 1 | 60 | 150 | Na+_ion
6 | 315.5048 | 0.0580521 | -0.0081624 | 2 | 1.855344 | 1 | 60 | 150 | Na+_ion
6 | 252.0161 | 0.0587411 | -0.0094945 | 2 | 1.855344 | 1 | 60 | 150 | Na+_ion
6 | 200.3205 | 0.0596298 | -0.011112 | 2 | 1.855344 | 1 | 60 | 150 | Na+_ion
6 | 158.0056 | 0.0607003 | -0.0129796 | 2 | 1.855344 | 1 | 60 | 150 | Na+_ion
6 | 125.558 | 0.0620057 | -0.0150835 | 2 | 1.855344 | 1 | 60 | 150 | Na+_ion
6 | 99.734 | 0.0636428 | -0.0175058 | 2 | 1.855344 | 1 | 60 | 150 | Na+_ion
6 | 79.44915 | 0.0659293 | -0.0201842 | 2 | 1.855344 | 1 | 60 | 150 | Na+_ion
6 | 62.91946 | 0.0682772 | -0.0231145 | 2 | 1.855344 | 1 | 60 | 150 | Na+_ion
6 | 49.86702 | 0.0710086 | -0.0263272 | 2 | 1.855344 | 1 | 60 | 150 | Na+_ion
6 | 38.42213 | 0.0746975 | -0.030372 | 2 | 1.855344 | 1 | 60 | 150 | Na+_ion
6 | 31.25 | 0.0780167 | -0.0337328 | 2 | 1.855344 | 1 | 60 | 150 | Na+_ion
6 | 24.93351 | 0.082287 | -0.0376416 | 2 | 1.855344 | 1 | 60 | 150 | Na+_ion
6 | 20.03205 | 0.0869409 | -0.0416988 | 2 | 1.855344 | 1 | 60 | 150 | Na+_ion
6 | 15.625 | 0.0926971 | -0.0463958 | 2 | 1.855344 | 1 | 60 | 150 | Na+_ion
6 | 12.46675 | 0.0989869 | -0.0509303 | 2 | 1.855344 | 1 | 60 | 150 | Na+_ion
6 | 9.9734 | 0.1049945 | -0.0546762 | 2 | 1.855344 | 1 | 60 | 150 | Na+_ion
6 | 7.971939 | 0.1121017 | -0.0586149 | 2 | 1.855344 | 1 | 60 | 150 | Na+_ion
6 | 6.351626 | 0.1198294 | -0.0622562 | 2 | 1.855344 | 1 | 60 | 150 | Na+_ion
6 | 5.013369 | 0.1279737 | -0.0653166 | 2 | 1.855344 | 1 | 60 | 150 | Na+_ion
6 | 3.985969 | 0.1362833 | -0.0679822 | 2 | 1.855344 | 1 | 60 | 150 | Na+_ion
6 | 3.175813 | 0.1450374 | -0.0703021 | 2 | 1.855344 | 1 | 60 | 150 | Na+_ion
6 | 2.516103 | 0.1538954 | -0.071927 | 2 | 1.855344 | 1 | 60 | 150 | Na+_ion
6 | 1.99553 | 0.1625062 | -0.0727124 | 2 | 1.855344 | 1 | 60 | 150 | Na+_ion
6 | 1.587906 | 0.1715209 | -0.0733162 | 2 | 1.855344 | 1 | 60 | 150 | Na+_ion
6 | 1.258052 | 0.1804161 | -0.0730209 | 2 | 1.855344 | 1 | 60 | 150 | Na+_ion
6 | 0.997765 | 0.1906005 | -0.0728955 | 2 | 1.855344 | 1 | 60 | 150 | Na+_ion
6 | 0.7927448 | 0.1992041 | -0.0716264 | 2 | 1.855344 | 1 | 60 | 150 | Na+_ion
6 | 0.6290258 | 0.2075732 | -0.0697085 | 2 | 1.855344 | 1 | 60 | 150 | Na+_ion
6 | 0.4988825 | 0.2156334 | -0.067355 | 2 | 1.855344 | 1 | 60 | 150 | Na+_ion
6 | 0.3985969 | 0.2236167 | -0.0645235 | 2 | 1.855344 | 1 | 60 | 150 | Na+_ion
6 | 0.316723 | 0.231373 | -0.0609746 | 2 | 1.855344 | 1 | 60 | 150 | Na+_ion
6 | 0.2514753 | 0.2380163 | -0.056782 | 2 | 1.855344 | 1 | 60 | 150 | Na+_ion
6 | 0.1999787 | 0.2439224 | -0.0518742 | 2 | 1.855344 | 1 | 60 | 150 | Na+_ion
6 | 0.1587906 | 0.2492041 | -0.0465862 | 2 | 1.855344 | 1 | 60 | 150 | Na+_ion
6 | 0.1260081 | 0.2541675 | -0.0410452 | 2 | 1.855344 | 1 | 60 | 150 | Na+_ion
6 | 0.1001603 | 0.2581349 | -0.0350137 | 2 | 1.855344 | 1 | 60 | 150 | Na+_ion
6 | 0.0795031 | 0.2616545 | -0.0287573 | 2 | 1.855344 | 1 | 60 | 150 | Na+_ion
6 | 0.0631398 | 0.2637109 | -0.022311 | 2 | 1.855344 | 1 | 60 | 150 | Na+_ion
6 | 0.050123 | 0.2654291 | -0.0156874 | 2 | 1.855344 | 1 | 60 | 150 | Na+_ion
6 | 0.0398326 | 0.2656725 | -0.0105407 | 2 | 1.855344 | 1 | 60 | 150 | Na+_ion
6 | 0.0316381 | 0.2659218 | -0.0058732 | 2 | 1.855344 | 1 | 60 | 150 | Na+_ion
6 | 0.025126 | 0.2662773 | -0.0017767 | 2 | 1.855344 | 1 | 60 | 150 | Na+_ion
6 | 0.019957 | 0.2670248 | 0.0018735 | 2 | 1.855344 | 1 | 60 | 150 | Na+_ion
6 | 0.015849 | 0.2708747 | 0.0045749 | 2 | 1.855344 | 1 | 60 | 150 | Na+_ion
6 | 0.01259 | 0.274754 | 0.0073059 | 2 | 1.855344 | 1 | 60 | 150 | Na+_ion
6 | 0.0100006 | 0.2817001 | 0.0100662 | 2 | 1.855344 | 1 | 60 | 150 | Na+_ion