## Sheet1
Time(h) | Freq | Zreal | Zimag | ppm | mean_voltage | current | temperature | flow | Label
0 | 20015.62 | 0.0416633 | 0.0115208 | 10 | 1.7194477 | 1 | 60 | 150 | Na+_ion
0 | 15890.62 | 0.0416538 | 0.009135 | 10 | 1.7194477 | 1 | 60 | 150 | Na+_ion
0 | 12609.38 | 0.0416415 | 0.0072056 | 10 | 1.7194477 | 1 | 60 | 150 | Na+_ion
0 | 10078.13 | 0.0416283 | 0.0057128 | 10 | 1.7194477 | 1 | 60 | 150 | Na+_ion
0 | 8015.625 | 0.04164 | 0.0044956 | 10 | 1.7194477 | 1 | 60 | 150 | Na+_ion
0 | 6328.125 | 0.0415649 | 0.0034492 | 10 | 1.7194477 | 1 | 60 | 150 | Na+_ion
0 | 5015.625 | 0.0415897 | 0.0026312 | 10 | 1.7194477 | 1 | 60 | 150 | Na+_ion
0 | 3984.375 | 0.0416065 | 0.0019914 | 10 | 1.7194477 | 1 | 60 | 150 | Na+_ion
0 | 3170.956 | 0.04164 | 0.0014524 | 10 | 1.7194477 | 1 | 60 | 150 | Na+_ion
0 | 2527.573 | 0.0416788 | 0.0010153 | 10 | 1.7194477 | 1 | 60 | 150 | Na+_ion
0 | 1976.103 | 0.0417373 | 0.0006204 | 10 | 1.7194477 | 1 | 60 | 150 | Na+_ion
0 | 1577.524 | 0.0417882 | 0.0002813 | 10 | 1.7194477 | 1 | 60 | 150 | Na+_ion
0 | 1265.625 | 0.0418738 | 4.192312e-05 | 10 | 1.7194477 | 1 | 60 | 150 | Na+_ion
0 | 998.264 | 0.0420679 | -0.0002162 | 10 | 1.7194477 | 1 | 60 | 150 | Na+_ion
0 | 796.875 | 0.0421619 | -0.0004227 | 10 | 1.7194477 | 1 | 60 | 150 | Na+_ion
0 | 627.7902 | 0.0422905 | -0.00065 | 10 | 1.7194477 | 1 | 60 | 150 | Na+_ion
0 | 505.5147 | 0.0423998 | -0.0008602 | 10 | 1.7194477 | 1 | 60 | 150 | Na+_ion
0 | 397.9953 | 0.0425349 | -0.0010824 | 10 | 1.7194477 | 1 | 60 | 150 | Na+_ion
0 | 315.5048 | 0.0426947 | -0.0013092 | 10 | 1.7194477 | 1 | 60 | 150 | Na+_ion
0 | 252.4038 | 0.0428792 | -0.0015478 | 10 | 1.7194477 | 1 | 60 | 150 | Na+_ion
0 | 198.6229 | 0.0431136 | -0.0018229 | 10 | 1.7194477 | 1 | 60 | 150 | Na+_ion
0 | 158.3615 | 0.0433871 | -0.0020971 | 10 | 1.7194477 | 1 | 60 | 150 | Na+_ion
0 | 125.558 | 0.0437344 | -0.0023937 | 10 | 1.7194477 | 1 | 60 | 150 | Na+_ion
0 | 100.4464 | 0.044121 | -0.0026702 | 10 | 1.7194477 | 1 | 60 | 150 | Na+_ion
0 | 79.00281 | 0.0446243 | -0.0029514 | 10 | 1.7194477 | 1 | 60 | 150 | Na+_ion
0 | 63.3446 | 0.0451619 | -0.0031669 | 10 | 1.7194477 | 1 | 60 | 150 | Na+_ion
0 | 50.22321 | 0.0458095 | -0.0033303 | 10 | 1.7194477 | 1 | 60 | 150 | Na+_ion
0 | 38.42213 | 0.0465494 | -0.0033924 | 10 | 1.7194477 | 1 | 60 | 150 | Na+_ion
0 | 31.25 | 0.0471157 | -0.0033699 | 10 | 1.7194477 | 1 | 60 | 150 | Na+_ion
0 | 24.93351 | 0.0477033 | -0.0032832 | 10 | 1.7194477 | 1 | 60 | 150 | Na+_ion
0 | 19.86229 | 0.0482993 | -0.0031418 | 10 | 1.7194477 | 1 | 60 | 150 | Na+_ion
0 | 15.625 | 0.0488049 | -0.0029545 | 10 | 1.7194477 | 1 | 60 | 150 | Na+_ion
0 | 12.40079 | 0.0492389 | -0.00277 | 10 | 1.7194477 | 1 | 60 | 150 | Na+_ion
0 | 9.93114 | 0.0496459 | -0.0025924 | 10 | 1.7194477 | 1 | 60 | 150 | Na+_ion
0 | 7.944915 | 0.0499754 | -0.0024166 | 10 | 1.7194477 | 1 | 60 | 150 | Na+_ion
0 | 6.317385 | 0.0503147 | -0.0022356 | 10 | 1.7194477 | 1 | 60 | 150 | Na+_ion
0 | 5.008013 | 0.0505889 | -0.0020933 | 10 | 1.7194477 | 1 | 60 | 150 | Na+_ion
0 | 3.945707 | 0.0508691 | -0.0019688 | 10 | 1.7194477 | 1 | 60 | 150 | Na+_ion
0 | 3.158693 | 0.0511263 | -0.0018605 | 10 | 1.7194477 | 1 | 60 | 150 | Na+_ion
0 | 2.504006 | 0.0514065 | -0.0017154 | 10 | 1.7194477 | 1 | 60 | 150 | Na+_ion
0 | 1.998082 | 0.0515964 | -0.001647 | 10 | 1.7194477 | 1 | 60 | 150 | Na+_ion
0 | 1.584686 | 0.0518332 | -0.0015092 | 10 | 1.7194477 | 1 | 60 | 150 | Na+_ion
0 | 1.266892 | 0.0519427 | -0.0014586 | 10 | 1.7194477 | 1 | 60 | 150 | Na+_ion
0 | 0.999041 | 0.052167 | -0.0013782 | 10 | 1.7194477 | 1 | 60 | 150 | Na+_ion
0 | 0.7923428 | 0.0523405 | -0.0012719 | 10 | 1.7194477 | 1 | 60 | 150 | Na+_ion
0 | 0.6334459 | 0.05255 | -0.0011728 | 10 | 1.7194477 | 1 | 60 | 150 | Na+_ion
0 | 0.5040323 | 0.0527276 | -0.0011333 | 10 | 1.7194477 | 1 | 60 | 150 | Na+_ion
0 | 0.400641 | 0.0527666 | -0.0009472 | 10 | 1.7194477 | 1 | 60 | 150 | Na+_ion
0 | 0.316723 | 0.0530413 | -0.0008927 | 10 | 1.7194477 | 1 | 60 | 150 | Na+_ion
0 | 0.2520161 | 0.0530106 | -0.0008624 | 10 | 1.7194477 | 1 | 60 | 150 | Na+_ion
0 | 0.2003205 | 0.053007 | -0.0008848 | 10 | 1.7194477 | 1 | 60 | 150 | Na+_ion
0 | 0.1588983 | 0.053196 | -0.0008405 | 10 | 1.7194477 | 1 | 60 | 150 | Na+_ion
0 | 0.1260081 | 0.0533635 | -0.0007128 | 10 | 1.7194477 | 1 | 60 | 150 | Na+_ion
0 | 0.1001603 | 0.0535815 | -0.000641 | 10 | 1.7194477 | 1 | 60 | 150 | Na+_ion
0 | 0.0794492 | 0.0535261 | -0.000473 | 10 | 1.7194477 | 1 | 60 | 150 | Na+_ion
0 | 0.0631739 | 0.0534716 | -0.0004808 | 10 | 1.7194477 | 1 | 60 | 150 | Na+_ion
0 | 0.0501337 | 0.0536368 | -0.0003244 | 10 | 1.7194477 | 1 | 60 | 150 | Na+_ion
0 | 0.0398258 | 0.0535966 | -0.0003311 | 10 | 1.7194477 | 1 | 60 | 150 | Na+_ion
0 | 0.0316296 | 0.0537826 | -0.0003108 | 10 | 1.7194477 | 1 | 60 | 150 | Na+_ion
0 | 0.0251206 | 0.053787 | -0.0002892 | 10 | 1.7194477 | 1 | 60 | 150 | Na+_ion
0 | 0.0199553 | 0.0538371 | -0.0002042 | 10 | 1.7194477 | 1 | 60 | 150 | Na+_ion
0 | 0.0158522 | 0.0538067 | -0.0001004 | 10 | 1.7194477 | 1 | 60 | 150 | Na+_ion
0 | 0.0125907 | 0.0537237 | -6.823198e-05 | 10 | 1.7194477 | 1 | 60 | 150 | Na+_ion
0 | 0.0100011 | 0.0537954 | -0.0001059 | 10 | 1.7194477 | 1 | 60 | 150 | Na+_ion
2 | 20015.62 | 0.0508455 | 0.0105566 | 10 | 1.880106 | 1 | 60 | 150 | Na+_ion
2 | 15890.62 | 0.0507803 | 0.0080947 | 10 | 1.880106 | 1 | 60 | 150 | Na+_ion
2 | 12609.38 | 0.0507616 | 0.0061115 | 10 | 1.880106 | 1 | 60 | 150 | Na+_ion
2 | 10078.13 | 0.0508228 | 0.0045233 | 10 | 1.880106 | 1 | 60 | 150 | Na+_ion
2 | 8015.625 | 0.0509344 | 0.0032046 | 10 | 1.880106 | 1 | 60 | 150 | Na+_ion
2 | 6328.125 | 0.0511194 | 0.0020549 | 10 | 1.880106 | 1 | 60 | 150 | Na+_ion
2 | 5015.625 | 0.0512014 | 0.0011444 | 10 | 1.880106 | 1 | 60 | 150 | Na+_ion
2 | 3984.375 | 0.0513488 | 0.0003587 | 10 | 1.880106 | 1 | 60 | 150 | Na+_ion
2 | 3170.956 | 0.0515769 | -0.0003331 | 10 | 1.880106 | 1 | 60 | 150 | Na+_ion
2 | 2527.573 | 0.0517632 | -0.0009297 | 10 | 1.880106 | 1 | 60 | 150 | Na+_ion
2 | 1976.103 | 0.05199 | -0.001561 | 10 | 1.880106 | 1 | 60 | 150 | Na+_ion
2 | 1577.524 | 0.0522198 | -0.0021196 | 10 | 1.880106 | 1 | 60 | 150 | Na+_ion
2 | 1265.625 | 0.052497 | -0.0026827 | 10 | 1.880106 | 1 | 60 | 150 | Na+_ion
2 | 998.264 | 0.052852 | -0.0033288 | 10 | 1.880106 | 1 | 60 | 150 | Na+_ion
2 | 796.875 | 0.053173 | -0.0039602 | 10 | 1.880106 | 1 | 60 | 150 | Na+_ion
2 | 627.7902 | 0.053591 | -0.0047114 | 10 | 1.880106 | 1 | 60 | 150 | Na+_ion
2 | 505.5147 | 0.05394 | -0.0054752 | 10 | 1.880106 | 1 | 60 | 150 | Na+_ion
2 | 397.9953 | 0.0544335 | -0.0064769 | 10 | 1.880106 | 1 | 60 | 150 | Na+_ion
2 | 315.5048 | 0.054909 | -0.0076313 | 10 | 1.880106 | 1 | 60 | 150 | Na+_ion
2 | 252.4038 | 0.0554553 | -0.0089855 | 10 | 1.880106 | 1 | 60 | 150 | Na+_ion
2 | 198.6229 | 0.0561467 | -0.0107388 | 10 | 1.880106 | 1 | 60 | 150 | Na+_ion
2 | 158.3615 | 0.0569763 | -0.0127612 | 10 | 1.880106 | 1 | 60 | 150 | Na+_ion
2 | 125.558 | 0.0579862 | -0.0152269 | 10 | 1.880106 | 1 | 60 | 150 | Na+_ion
2 | 100.4464 | 0.0591838 | -0.0180851 | 10 | 1.880106 | 1 | 60 | 150 | Na+_ion
2 | 79.00281 | 0.0607692 | -0.0217074 | 10 | 1.880106 | 1 | 60 | 150 | Na+_ion
2 | 63.3446 | 0.0625926 | -0.0256611 | 10 | 1.880106 | 1 | 60 | 150 | Na+_ion
2 | 50.22321 | 0.0649316 | -0.0304208 | 10 | 1.880106 | 1 | 60 | 150 | Na+_ion
2 | 38.42213 | 0.0682149 | -0.036893 | 10 | 1.880106 | 1 | 60 | 150 | Na+_ion
2 | 31.25 | 0.071184 | -0.0427854 | 10 | 1.880106 | 1 | 60 | 150 | Na+_ion
2 | 24.93351 | 0.0755101 | -0.0505887 | 10 | 1.880106 | 1 | 60 | 150 | Na+_ion
2 | 19.86229 | 0.082459 | -0.0585765 | 10 | 1.880106 | 1 | 60 | 150 | Na+_ion
2 | 15.625 | 0.0889825 | -0.0692958 | 10 | 1.880106 | 1 | 60 | 150 | Na+_ion
2 | 12.40079 | 0.0958942 | -0.0814236 | 10 | 1.880106 | 1 | 60 | 150 | Na+_ion
2 | 9.93114 | 0.1046249 | -0.0943816 | 10 | 1.880106 | 1 | 60 | 150 | Na+_ion
2 | 7.944915 | 0.115351 | -0.108748 | 10 | 1.880106 | 1 | 60 | 150 | Na+_ion
2 | 6.317385 | 0.1276753 | -0.1249756 | 10 | 1.880106 | 1 | 60 | 150 | Na+_ion
2 | 5.008013 | 0.1433749 | -0.1422867 | 10 | 1.880106 | 1 | 60 | 150 | Na+_ion
2 | 3.945707 | 0.1627024 | -0.1604587 | 10 | 1.880106 | 1 | 60 | 150 | Na+_ion
2 | 3.158693 | 0.1835234 | -0.1773259 | 10 | 1.880106 | 1 | 60 | 150 | Na+_ion
2 | 2.504006 | 0.2079578 | -0.1926204 | 10 | 1.880106 | 1 | 60 | 150 | Na+_ion
2 | 1.998082 | 0.2349072 | -0.2066928 | 10 | 1.880106 | 1 | 60 | 150 | Na+_ion
2 | 1.584686 | 0.2661678 | -0.2202721 | 10 | 1.880106 | 1 | 60 | 150 | Na+_ion
2 | 1.266892 | 0.2983326 | -0.2302277 | 10 | 1.880106 | 1 | 60 | 150 | Na+_ion
2 | 0.999041 | 0.3332645 | -0.2369699 | 10 | 1.880106 | 1 | 60 | 150 | Na+_ion
2 | 0.7923428 | 0.3658212 | -0.2394407 | 10 | 1.880106 | 1 | 60 | 150 | Na+_ion
2 | 0.6334459 | 0.3961334 | -0.2363229 | 10 | 1.880106 | 1 | 60 | 150 | Na+_ion
2 | 0.5040323 | 0.4237355 | -0.2296564 | 10 | 1.880106 | 1 | 60 | 150 | Na+_ion
2 | 0.400641 | 0.4477683 | -0.2187937 | 10 | 1.880106 | 1 | 60 | 150 | Na+_ion
2 | 0.316723 | 0.4673024 | -0.2039416 | 10 | 1.880106 | 1 | 60 | 150 | Na+_ion
2 | 0.2520161 | 0.4818483 | -0.1872735 | 10 | 1.880106 | 1 | 60 | 150 | Na+_ion
2 | 0.2003205 | 0.491828 | -0.1689095 | 10 | 1.880106 | 1 | 60 | 150 | Na+_ion
2 | 0.1588983 | 0.4981923 | -0.1485229 | 10 | 1.880106 | 1 | 60 | 150 | Na+_ion
2 | 0.1260081 | 0.5020693 | -0.128585 | 10 | 1.880106 | 1 | 60 | 150 | Na+_ion
2 | 0.1001603 | 0.5026031 | -0.108196 | 10 | 1.880106 | 1 | 60 | 150 | Na+_ion
2 | 0.0794492 | 0.5012653 | -0.0873624 | 10 | 1.880106 | 1 | 60 | 150 | Na+_ion
2 | 0.0631739 | 0.5052714 | -0.0681347 | 10 | 1.880106 | 1 | 60 | 150 | Na+_ion
2 | 0.0501337 | 0.5075386 | -0.0486318 | 10 | 1.880106 | 1 | 60 | 150 | Na+_ion
2 | 0.0398258 | 0.5056845 | -0.0303542 | 10 | 1.880106 | 1 | 60 | 150 | Na+_ion
2 | 0.0316296 | 0.5038424 | -0.0143066 | 10 | 1.880106 | 1 | 60 | 150 | Na+_ion
2 | 0.0251206 | 0.5034987 | 0.0012767 | 10 | 1.880106 | 1 | 60 | 150 | Na+_ion
2 | 0.0199553 | 0.5025537 | 0.0166875 | 10 | 1.880106 | 1 | 60 | 150 | Na+_ion
2 | 0.0158522 | 0.5014995 | 0.0306703 | 10 | 1.880106 | 1 | 60 | 150 | Na+_ion
2 | 0.0125907 | 0.5012442 | 0.0445495 | 10 | 1.880106 | 1 | 60 | 150 | Na+_ion
2 | 0.0100011 | 0.5010178 | 0.0601502 | 10 | 1.880106 | 1 | 60 | 150 | Na+_ion
4 | 20015.62 | 0.0504644 | 0.0104824 | 10 | 2.183897 | 1 | 60 | 150 | Na+_ion
4 | 15890.62 | 0.0503936 | 0.0080482 | 10 | 2.183897 | 1 | 60 | 150 | Na+_ion
4 | 12609.38 | 0.050314 | 0.006051 | 10 | 2.183897 | 1 | 60 | 150 | Na+_ion
4 | 10078.13 | 0.0502836 | 0.0044818 | 10 | 2.183897 | 1 | 60 | 150 | Na+_ion
4 | 8015.625 | 0.0502672 | 0.0031691 | 10 | 2.183897 | 1 | 60 | 150 | Na+_ion
4 | 6328.125 | 0.0503037 | 0.0020329 | 10 | 2.183897 | 1 | 60 | 150 | Na+_ion
4 | 5015.625 | 0.050314 | 0.0011017 | 10 | 2.183897 | 1 | 60 | 150 | Na+_ion
4 | 3984.375 | 0.0504599 | 0.0003219 | 10 | 2.183897 | 1 | 60 | 150 | Na+_ion
4 | 3170.956 | 0.050575 | -0.000374 | 10 | 2.183897 | 1 | 60 | 150 | Na+_ion
4 | 2527.573 | 0.0507622 | -0.0010046 | 10 | 2.183897 | 1 | 60 | 150 | Na+_ion
4 | 1976.103 | 0.050987 | -0.001663 | 10 | 2.183897 | 1 | 60 | 150 | Na+_ion
4 | 1577.524 | 0.0512061 | -0.0022661 | 10 | 2.183897 | 1 | 60 | 150 | Na+_ion
4 | 1265.625 | 0.0514927 | -0.0028661 | 10 | 2.183897 | 1 | 60 | 150 | Na+_ion
4 | 998.264 | 0.0518054 | -0.0035853 | 10 | 2.183897 | 1 | 60 | 150 | Na+_ion
4 | 796.875 | 0.0521961 | -0.0043292 | 10 | 2.183897 | 1 | 60 | 150 | Na+_ion
4 | 627.7902 | 0.0526657 | -0.005204 | 10 | 2.183897 | 1 | 60 | 150 | Na+_ion
4 | 505.5147 | 0.0531599 | -0.0060963 | 10 | 2.183897 | 1 | 60 | 150 | Na+_ion
4 | 397.9953 | 0.0538172 | -0.0072052 | 10 | 2.183897 | 1 | 60 | 150 | Na+_ion
4 | 315.5048 | 0.054533 | -0.0084387 | 10 | 2.183897 | 1 | 60 | 150 | Na+_ion
4 | 252.4038 | 0.0552753 | -0.0098074 | 10 | 2.183897 | 1 | 60 | 150 | Na+_ion
4 | 198.6229 | 0.056189 | -0.0115584 | 10 | 2.183897 | 1 | 60 | 150 | Na+_ion
4 | 158.3615 | 0.0571744 | -0.0135188 | 10 | 2.183897 | 1 | 60 | 150 | Na+_ion
4 | 125.558 | 0.0583138 | -0.0159304 | 10 | 2.183897 | 1 | 60 | 150 | Na+_ion
4 | 100.4464 | 0.0596584 | -0.0187096 | 10 | 2.183897 | 1 | 60 | 150 | Na+_ion
4 | 79.00281 | 0.0613914 | -0.0222434 | 10 | 2.183897 | 1 | 60 | 150 | Na+_ion
4 | 63.3446 | 0.0633466 | -0.0260722 | 10 | 2.183897 | 1 | 60 | 150 | Na+_ion
4 | 50.22321 | 0.0657196 | -0.0308559 | 10 | 2.183897 | 1 | 60 | 150 | Na+_ion
4 | 38.42213 | 0.069044 | -0.0371384 | 10 | 2.183897 | 1 | 60 | 150 | Na+_ion
4 | 31.25 | 0.072165 | -0.0433076 | 10 | 2.183897 | 1 | 60 | 150 | Na+_ion
4 | 24.93351 | 0.0761918 | -0.0505233 | 10 | 2.183897 | 1 | 60 | 150 | Na+_ion
4 | 19.86229 | 0.0835694 | -0.0580796 | 10 | 2.183897 | 1 | 60 | 150 | Na+_ion
4 | 15.625 | 0.0894115 | -0.0690008 | 10 | 2.183897 | 1 | 60 | 150 | Na+_ion
4 | 12.40079 | 0.0977214 | -0.0802512 | 10 | 2.183897 | 1 | 60 | 150 | Na+_ion
4 | 9.93114 | 0.1056934 | -0.0932486 | 10 | 2.183897 | 1 | 60 | 150 | Na+_ion
4 | 7.944915 | 0.1161126 | -0.1074508 | 10 | 2.183897 | 1 | 60 | 150 | Na+_ion
4 | 6.317385 | 0.1284387 | -0.1237259 | 10 | 2.183897 | 1 | 60 | 150 | Na+_ion
4 | 5.008013 | 0.1438301 | -0.1414245 | 10 | 2.183897 | 1 | 60 | 150 | Na+_ion
4 | 3.945707 | 0.1629604 | -0.1605053 | 10 | 2.183897 | 1 | 60 | 150 | Na+_ion
4 | 3.158693 | 0.1842125 | -0.17885 | 10 | 2.183897 | 1 | 60 | 150 | Na+_ion
4 | 2.504006 | 0.2094442 | -0.1961119 | 10 | 2.183897 | 1 | 60 | 150 | Na+_ion
4 | 1.998082 | 0.2378123 | -0.2141435 | 10 | 2.183897 | 1 | 60 | 150 | Na+_ion
4 | 1.584686 | 0.271709 | -0.232465 | 10 | 2.183897 | 1 | 60 | 150 | Na+_ion
4 | 1.266892 | 0.3073192 | -0.2473159 | 10 | 2.183897 | 1 | 60 | 150 | Na+_ion
4 | 0.999041 | 0.3476339 | -0.2579538 | 10 | 2.183897 | 1 | 60 | 150 | Na+_ion
4 | 0.7923428 | 0.3860063 | -0.2628263 | 10 | 2.183897 | 1 | 60 | 150 | Na+_ion
4 | 0.6334459 | 0.4192136 | -0.2605495 | 10 | 2.183897 | 1 | 60 | 150 | Na+_ion
4 | 0.5040323 | 0.4494267 | -0.252712 | 10 | 2.183897 | 1 | 60 | 150 | Na+_ion
4 | 0.400641 | 0.4735231 | -0.2396623 | 10 | 2.183897 | 1 | 60 | 150 | Na+_ion
4 | 0.316723 | 0.4912607 | -0.2228517 | 10 | 2.183897 | 1 | 60 | 150 | Na+_ion
4 | 0.2520161 | 0.5053493 | -0.2046428 | 10 | 2.183897 | 1 | 60 | 150 | Na+_ion
4 | 0.2003205 | 0.5155126 | -0.1848194 | 10 | 2.183897 | 1 | 60 | 150 | Na+_ion
4 | 0.1588983 | 0.5221466 | -0.1628895 | 10 | 2.183897 | 1 | 60 | 150 | Na+_ion
4 | 0.1260081 | 0.5233396 | -0.1400939 | 10 | 2.183897 | 1 | 60 | 150 | Na+_ion
4 | 0.1001603 | 0.5242767 | -0.1183313 | 10 | 2.183897 | 1 | 60 | 150 | Na+_ion
4 | 0.0794492 | 0.5246478 | -0.0964575 | 10 | 2.183897 | 1 | 60 | 150 | Na+_ion
4 | 0.0631739 | 0.5298874 | -0.0737209 | 10 | 2.183897 | 1 | 60 | 150 | Na+_ion
4 | 0.0501337 | 0.5304834 | -0.0521732 | 10 | 2.183897 | 1 | 60 | 150 | Na+_ion
4 | 0.0398258 | 0.5280017 | -0.0324723 | 10 | 2.183897 | 1 | 60 | 150 | Na+_ion
4 | 0.0316296 | 0.5263345 | -0.0141531 | 10 | 2.183897 | 1 | 60 | 150 | Na+_ion
4 | 0.0251206 | 0.5249237 | 0.0036764 | 10 | 2.183897 | 1 | 60 | 150 | Na+_ion
4 | 0.0199553 | 0.5239112 | 0.0189869 | 10 | 2.183897 | 1 | 60 | 150 | Na+_ion
4 | 0.0158522 | 0.5223609 | 0.0352554 | 10 | 2.183897 | 1 | 60 | 150 | Na+_ion
4 | 0.0125907 | 0.5208209 | 0.0494368 | 10 | 2.183897 | 1 | 60 | 150 | Na+_ion
4 | 0.0100011 | 0.5182356 | 0.0665701 | 10 | 2.183897 | 1 | 60 | 150 | Na+_ion
6 | 20015.62 | 0.0505574 | 0.01038 | 10 | 2.199542 | 1 | 60 | 150 | Na+_ion
6 | 15890.62 | 0.0505288 | 0.007942 | 10 | 2.199542 | 1 | 60 | 150 | Na+_ion
6 | 12609.38 | 0.0505315 | 0.0059538 | 10 | 2.199542 | 1 | 60 | 150 | Na+_ion
6 | 10078.13 | 0.0505112 | 0.0044002 | 10 | 2.199542 | 1 | 60 | 150 | Na+_ion
6 | 8015.625 | 0.0504582 | 0.0030901 | 10 | 2.199542 | 1 | 60 | 150 | Na+_ion
6 | 6328.125 | 0.0504969 | 0.0019657 | 10 | 2.199542 | 1 | 60 | 150 | Na+_ion
6 | 5015.625 | 0.0505618 | 0.0010547 | 10 | 2.199542 | 1 | 60 | 150 | Na+_ion
6 | 3984.375 | 0.0506287 | 0.0002792 | 10 | 2.199542 | 1 | 60 | 150 | Na+_ion
6 | 3170.956 | 0.0507874 | -0.0004104 | 10 | 2.199542 | 1 | 60 | 150 | Na+_ion
6 | 2527.573 | 0.0509406 | -0.0010404 | 10 | 2.199542 | 1 | 60 | 150 | Na+_ion
6 | 1976.103 | 0.0510965 | -0.0016793 | 10 | 2.199542 | 1 | 60 | 150 | Na+_ion
6 | 1577.524 | 0.0513141 | -0.0022943 | 10 | 2.199542 | 1 | 60 | 150 | Na+_ion
6 | 1265.625 | 0.0515713 | -0.0029103 | 10 | 2.199542 | 1 | 60 | 150 | Na+_ion
6 | 998.264 | 0.0519263 | -0.0036467 | 10 | 2.199542 | 1 | 60 | 150 | Na+_ion
6 | 796.875 | 0.0523202 | -0.0044099 | 10 | 2.199542 | 1 | 60 | 150 | Na+_ion
6 | 627.7902 | 0.052764 | -0.0053117 | 10 | 2.199542 | 1 | 60 | 150 | Na+_ion
6 | 505.5147 | 0.0532651 | -0.0062194 | 10 | 2.199542 | 1 | 60 | 150 | Na+_ion
6 | 397.9953 | 0.0539612 | -0.0073448 | 10 | 2.199542 | 1 | 60 | 150 | Na+_ion
6 | 315.5048 | 0.0546837 | -0.0085851 | 10 | 2.199542 | 1 | 60 | 150 | Na+_ion
6 | 252.4038 | 0.0554642 | -0.0099548 | 10 | 2.199542 | 1 | 60 | 150 | Na+_ion
6 | 198.6229 | 0.056451 | -0.0116765 | 10 | 2.199542 | 1 | 60 | 150 | Na+_ion
6 | 158.3615 | 0.0575218 | -0.0136103 | 10 | 2.199542 | 1 | 60 | 150 | Na+_ion
6 | 125.558 | 0.0587908 | -0.0159422 | 10 | 2.199542 | 1 | 60 | 150 | Na+_ion
6 | 100.4464 | 0.0601093 | -0.0186407 | 10 | 2.199542 | 1 | 60 | 150 | Na+_ion
6 | 79.00281 | 0.0619206 | -0.0220724 | 10 | 2.199542 | 1 | 60 | 150 | Na+_ion
6 | 63.3446 | 0.0638541 | -0.025753 | 10 | 2.199542 | 1 | 60 | 150 | Na+_ion
6 | 50.22321 | 0.0662637 | -0.0303074 | 10 | 2.199542 | 1 | 60 | 150 | Na+_ion
6 | 38.42213 | 0.0695497 | -0.036426 | 10 | 2.199542 | 1 | 60 | 150 | Na+_ion
6 | 31.25 | 0.0725572 | -0.0421865 | 10 | 2.199542 | 1 | 60 | 150 | Na+_ion
6 | 24.93351 | 0.0769902 | -0.0491307 | 10 | 2.199542 | 1 | 60 | 150 | Na+_ion
6 | 19.86229 | 0.0839146 | -0.0563358 | 10 | 2.199542 | 1 | 60 | 150 | Na+_ion
6 | 15.625 | 0.0897025 | -0.0666589 | 10 | 2.199542 | 1 | 60 | 150 | Na+_ion
6 | 12.40079 | 0.0972328 | -0.0777691 | 10 | 2.199542 | 1 | 60 | 150 | Na+_ion
6 | 9.93114 | 0.1057888 | -0.0899635 | 10 | 2.199542 | 1 | 60 | 150 | Na+_ion
6 | 7.944915 | 0.1158615 | -0.103598 | 10 | 2.199542 | 1 | 60 | 150 | Na+_ion
6 | 6.317385 | 0.1278405 | -0.1190801 | 10 | 2.199542 | 1 | 60 | 150 | Na+_ion
6 | 5.008013 | 0.1432906 | -0.1356104 | 10 | 2.199542 | 1 | 60 | 150 | Na+_ion
6 | 3.945707 | 0.1615461 | -0.1542456 | 10 | 2.199542 | 1 | 60 | 150 | Na+_ion
6 | 3.158693 | 0.1821725 | -0.1724131 | 10 | 2.199542 | 1 | 60 | 150 | Na+_ion
6 | 2.504006 | 0.20738 | -0.1894395 | 10 | 2.199542 | 1 | 60 | 150 | Na+_ion
6 | 1.998082 | 0.2358125 | -0.2067517 | 10 | 2.199542 | 1 | 60 | 150 | Na+_ion
6 | 1.584686 | 0.2682751 | -0.2258318 | 10 | 2.199542 | 1 | 60 | 150 | Na+_ion
6 | 1.266892 | 0.3037964 | -0.240336 | 10 | 2.199542 | 1 | 60 | 150 | Na+_ion
6 | 0.999041 | 0.3440288 | -0.2515769 | 10 | 2.199542 | 1 | 60 | 150 | Na+_ion
6 | 0.7923428 | 0.3837938 | -0.2572906 | 10 | 2.199542 | 1 | 60 | 150 | Na+_ion
6 | 0.6334459 | 0.418981 | -0.2568584 | 10 | 2.199542 | 1 | 60 | 150 | Na+_ion
6 | 0.5040323 | 0.4491613 | -0.2487664 | 10 | 2.199542 | 1 | 60 | 150 | Na+_ion
6 | 0.400641 | 0.4735662 | -0.2373007 | 10 | 2.199542 | 1 | 60 | 150 | Na+_ion
6 | 0.316723 | 0.4932324 | -0.2210021 | 10 | 2.199542 | 1 | 60 | 150 | Na+_ion
6 | 0.2520161 | 0.507964 | -0.2033257 | 10 | 2.199542 | 1 | 60 | 150 | Na+_ion
6 | 0.2003205 | 0.5176844 | -0.1837417 | 10 | 2.199542 | 1 | 60 | 150 | Na+_ion
6 | 0.1588983 | 0.52551 | -0.1619785 | 10 | 2.199542 | 1 | 60 | 150 | Na+_ion
6 | 0.1260081 | 0.5301487 | -0.1397144 | 10 | 2.199542 | 1 | 60 | 150 | Na+_ion
6 | 0.1001603 | 0.5290204 | -0.1176537 | 10 | 2.199542 | 1 | 60 | 150 | Na+_ion
6 | 0.0794492 | 0.5313683 | -0.0957509 | 10 | 2.199542 | 1 | 60 | 150 | Na+_ion
6 | 0.0631739 | 0.5364296 | -0.0727739 | 10 | 2.199542 | 1 | 60 | 150 | Na+_ion
6 | 0.0501337 | 0.5361891 | -0.0511318 | 10 | 2.199542 | 1 | 60 | 150 | Na+_ion
6 | 0.0398258 | 0.5341219 | -0.0310788 | 10 | 2.199542 | 1 | 60 | 150 | Na+_ion
6 | 0.0316296 | 0.5332432 | -0.0129092 | 10 | 2.199542 | 1 | 60 | 150 | Na+_ion
6 | 0.0251206 | 0.5322416 | 0.0044629 | 10 | 2.199542 | 1 | 60 | 150 | Na+_ion
6 | 0.0199553 | 0.5304698 | 0.0204999 | 10 | 2.199542 | 1 | 60 | 150 | Na+_ion
6 | 0.0158522 | 0.5281894 | 0.0354008 | 10 | 2.199542 | 1 | 60 | 150 | Na+_ion
6 | 0.0125907 | 0.5267386 | 0.0517122 | 10 | 2.199542 | 1 | 60 | 150 | Na+_ion
6 | 0.0100011 | 0.52415 | 0.0670796 | 10 | 2.199542 | 1 | 60 | 150 | Na+_ion