## Sheet1
Time(h) | Freq | Zreal | Zimag | ppm | mean_voltage | current | temperature | flow | Label
0 | 19980.47 | 0.0385344 | 0.0096826 | 10 | 1.70254 | 1 | 60 | 150 | Cr3+_ion
0 | 15878.91 | 0.0385222 | 0.0076633 | 10 | 1.70254 | 1 | 60 | 150 | Cr3+_ion
0 | 12597.66 | 0.0384869 | 0.006026 | 10 | 1.70254 | 1 | 60 | 150 | Cr3+_ion
0 | 10019.53 | 0.038486 | 0.0047234 | 10 | 1.70254 | 1 | 60 | 150 | Cr3+_ion
0 | 7928.241 | 0.0385113 | 0.0036515 | 10 | 1.70254 | 1 | 60 | 150 | Cr3+_ion
0 | 6307.871 | 0.038534 | 0.0028144 | 10 | 1.70254 | 1 | 60 | 150 | Cr3+_ion
0 | 5034.722 | 0.0385627 | 0.0021347 | 10 | 1.70254 | 1 | 60 | 150 | Cr3+_ion
0 | 3993.056 | 0.0385896 | 0.0015639 | 10 | 1.70254 | 1 | 60 | 150 | Cr3+_ion
0 | 3144.055 | 0.0386322 | 0.0010775 | 10 | 1.70254 | 1 | 60 | 150 | Cr3+_ion
0 | 2519.531 | 0.0386861 | 0.0006994 | 10 | 1.70254 | 1 | 60 | 150 | Cr3+_ion
0 | 2000.762 | 0.0387608 | 0.000369 | 10 | 1.70254 | 1 | 60 | 150 | Cr3+_ion
0 | 1580.669 | 0.0388362 | 7.37271e-05 | 10 | 1.70254 | 1 | 60 | 150 | Cr3+_ion
0 | 1253.634 | 0.0389148 | -0.0001787 | 10 | 1.70254 | 1 | 60 | 150 | Cr3+_ion
0 | 1000.702 | 0.0390261 | -0.0004047 | 10 | 1.70254 | 1 | 60 | 150 | Cr3+_ion
0 | 790.0281 | 0.0391276 | -0.0006282 | 10 | 1.70254 | 1 | 60 | 150 | Cr3+_ion
0 | 628.811 | 0.0392577 | -0.0008241 | 10 | 1.70254 | 1 | 60 | 150 | Cr3+_ion
0 | 502.2321 | 0.0393947 | -0.0010263 | 10 | 1.70254 | 1 | 60 | 150 | Cr3+_ion
0 | 400.1524 | 0.0395534 | -0.0012306 | 10 | 1.70254 | 1 | 60 | 150 | Cr3+_ion
0 | 315.5048 | 0.0397407 | -0.0014542 | 10 | 1.70254 | 1 | 60 | 150 | Cr3+_ion
0 | 252.0161 | 0.0399743 | -0.0016774 | 10 | 1.70254 | 1 | 60 | 150 | Cr3+_ion
0 | 200.3205 | 0.0402089 | -0.001924 | 10 | 1.70254 | 1 | 60 | 150 | Cr3+_ion
0 | 158.0056 | 0.0405276 | -0.0021883 | 10 | 1.70254 | 1 | 60 | 150 | Cr3+_ion
0 | 125.558 | 0.040861 | -0.0024563 | 10 | 1.70254 | 1 | 60 | 150 | Cr3+_ion
0 | 99.734 | 0.0413053 | -0.0027098 | 10 | 1.70254 | 1 | 60 | 150 | Cr3+_ion
0 | 79.44915 | 0.0417847 | -0.0029363 | 10 | 1.70254 | 1 | 60 | 150 | Cr3+_ion
0 | 62.91946 | 0.0423546 | -0.0031314 | 10 | 1.70254 | 1 | 60 | 150 | Cr3+_ion
0 | 49.86702 | 0.0429306 | -0.0032622 | 10 | 1.70254 | 1 | 60 | 150 | Cr3+_ion
0 | 38.42213 | 0.0436375 | -0.003314 | 10 | 1.70254 | 1 | 60 | 150 | Cr3+_ion
0 | 31.25 | 0.0441814 | -0.0032791 | 10 | 1.70254 | 1 | 60 | 150 | Cr3+_ion
0 | 24.93351 | 0.0447484 | -0.0031833 | 10 | 1.70254 | 1 | 60 | 150 | Cr3+_ion
0 | 20.03205 | 0.0452853 | -0.0030483 | 10 | 1.70254 | 1 | 60 | 150 | Cr3+_ion
0 | 15.625 | 0.0457865 | -0.0028611 | 10 | 1.70254 | 1 | 60 | 150 | Cr3+_ion
0 | 12.46675 | 0.0462066 | -0.0026796 | 10 | 1.70254 | 1 | 60 | 150 | Cr3+_ion
0 | 9.9734 | 0.0465686 | -0.0025127 | 10 | 1.70254 | 1 | 60 | 150 | Cr3+_ion
0 | 7.971939 | 0.0468845 | -0.0023545 | 10 | 1.70254 | 1 | 60 | 150 | Cr3+_ion
0 | 6.351626 | 0.0472111 | -0.0022563 | 10 | 1.70254 | 1 | 60 | 150 | Cr3+_ion
0 | 5.013369 | 0.0475072 | -0.0020905 | 10 | 1.70254 | 1 | 60 | 150 | Cr3+_ion
0 | 3.985969 | 0.0477833 | -0.0019699 | 10 | 1.70254 | 1 | 60 | 150 | Cr3+_ion
0 | 3.175813 | 0.0480441 | -0.0018831 | 10 | 1.70254 | 1 | 60 | 150 | Cr3+_ion
0 | 2.516103 | 0.0483247 | -0.0018099 | 10 | 1.70254 | 1 | 60 | 150 | Cr3+_ion
0 | 1.99553 | 0.048559 | -0.0017265 | 10 | 1.70254 | 1 | 60 | 150 | Cr3+_ion
0 | 1.587906 | 0.0488041 | -0.0016232 | 10 | 1.70254 | 1 | 60 | 150 | Cr3+_ion
0 | 1.258052 | 0.0489785 | -0.0015157 | 10 | 1.70254 | 1 | 60 | 150 | Cr3+_ion
0 | 0.997765 | 0.049196 | -0.0014419 | 10 | 1.70254 | 1 | 60 | 150 | Cr3+_ion
0 | 0.7927448 | 0.0494259 | -0.0012884 | 10 | 1.70254 | 1 | 60 | 150 | Cr3+_ion
0 | 0.6290258 | 0.0496397 | -0.0012659 | 10 | 1.70254 | 1 | 60 | 150 | Cr3+_ion
0 | 0.4988825 | 0.0496632 | -0.00121 | 10 | 1.70254 | 1 | 60 | 150 | Cr3+_ion
0 | 0.3985969 | 0.0498597 | -0.0011688 | 10 | 1.70254 | 1 | 60 | 150 | Cr3+_ion
0 | 0.316723 | 0.0500144 | -0.0010648 | 10 | 1.70254 | 1 | 60 | 150 | Cr3+_ion
0 | 0.2514753 | 0.0501621 | -0.0010315 | 10 | 1.70254 | 1 | 60 | 150 | Cr3+_ion
0 | 0.1999787 | 0.0503034 | -0.000936 | 10 | 1.70254 | 1 | 60 | 150 | Cr3+_ion
0 | 0.1587906 | 0.0504706 | -0.0009486 | 10 | 1.70254 | 1 | 60 | 150 | Cr3+_ion
0 | 0.1260081 | 0.0506018 | -0.0007767 | 10 | 1.70254 | 1 | 60 | 150 | Cr3+_ion
0 | 0.1001603 | 0.0506911 | -0.0007341 | 10 | 1.70254 | 1 | 60 | 150 | Cr3+_ion
0 | 0.0795031 | 0.050779 | -0.0006401 | 10 | 1.70254 | 1 | 60 | 150 | Cr3+_ion
0 | 0.0631398 | 0.0509518 | -0.0005899 | 10 | 1.70254 | 1 | 60 | 150 | Cr3+_ion
0 | 0.050123 | 0.0509435 | -0.0004568 | 10 | 1.70254 | 1 | 60 | 150 | Cr3+_ion
0 | 0.0398326 | 0.0510032 | -0.0004533 | 10 | 1.70254 | 1 | 60 | 150 | Cr3+_ion
0 | 0.0316381 | 0.0510757 | -0.0003122 | 10 | 1.70254 | 1 | 60 | 150 | Cr3+_ion
0 | 0.025126 | 0.0510664 | -0.0001877 | 10 | 1.70254 | 1 | 60 | 150 | Cr3+_ion
0 | 0.019957 | 0.0511423 | -0.0002434 | 10 | 1.70254 | 1 | 60 | 150 | Cr3+_ion
0 | 0.015849 | 0.0509746 | -0.0001036 | 10 | 1.70254 | 1 | 60 | 150 | Cr3+_ion
0 | 0.01259 | 0.0511433 | -0.0001691 | 10 | 1.70254 | 1 | 60 | 150 | Cr3+_ion
0 | 0.0100006 | 0.0512288 | -5.277079e-05 | 10 | 1.70254 | 1 | 60 | 150 | Cr3+_ion
2 | 19980.47 | 0.0486116 | 0.0091049 | 10 | 1.785396 | 1 | 60 | 150 | Cr3+_ion
2 | 15878.91 | 0.0495267 | 0.0069036 | 10 | 1.785396 | 1 | 60 | 150 | Cr3+_ion
2 | 12597.66 | 0.0504051 | 0.0050379 | 10 | 1.785396 | 1 | 60 | 150 | Cr3+_ion
2 | 10019.53 | 0.0512005 | 0.0034572 | 10 | 1.785396 | 1 | 60 | 150 | Cr3+_ion
2 | 7928.241 | 0.0519033 | 0.0020846 | 10 | 1.785396 | 1 | 60 | 150 | Cr3+_ion
2 | 6307.871 | 0.0525049 | 0.0009352 | 10 | 1.785396 | 1 | 60 | 150 | Cr3+_ion
2 | 5034.722 | 0.0531026 | -4.74667e-05 | 10 | 1.785396 | 1 | 60 | 150 | Cr3+_ion
2 | 3993.056 | 0.0536924 | -0.0009497 | 10 | 1.785396 | 1 | 60 | 150 | Cr3+_ion
2 | 3144.055 | 0.0543361 | -0.0018064 | 10 | 1.785396 | 1 | 60 | 150 | Cr3+_ion
2 | 2519.531 | 0.0549871 | -0.0025555 | 10 | 1.785396 | 1 | 60 | 150 | Cr3+_ion
2 | 2000.762 | 0.0556866 | -0.0033037 | 10 | 1.785396 | 1 | 60 | 150 | Cr3+_ion
2 | 1580.669 | 0.0564264 | -0.0040411 | 10 | 1.785396 | 1 | 60 | 150 | Cr3+_ion
2 | 1253.634 | 0.0572228 | -0.0047661 | 10 | 1.785396 | 1 | 60 | 150 | Cr3+_ion
2 | 1000.702 | 0.058074 | -0.0054825 | 10 | 1.785396 | 1 | 60 | 150 | Cr3+_ion
2 | 790.0281 | 0.0590343 | -0.0062498 | 10 | 1.785396 | 1 | 60 | 150 | Cr3+_ion
2 | 628.811 | 0.0600458 | -0.0069921 | 10 | 1.785396 | 1 | 60 | 150 | Cr3+_ion
2 | 502.2321 | 0.061147 | -0.0077643 | 10 | 1.785396 | 1 | 60 | 150 | Cr3+_ion
2 | 400.1524 | 0.0623319 | -0.008564 | 10 | 1.785396 | 1 | 60 | 150 | Cr3+_ion
2 | 315.5048 | 0.0636847 | -0.0094387 | 10 | 1.785396 | 1 | 60 | 150 | Cr3+_ion
2 | 252.0161 | 0.0650983 | -0.0102887 | 10 | 1.785396 | 1 | 60 | 150 | Cr3+_ion
2 | 200.3205 | 0.0666194 | -0.011188 | 10 | 1.785396 | 1 | 60 | 150 | Cr3+_ion
2 | 158.0056 | 0.0683353 | -0.0121634 | 10 | 1.785396 | 1 | 60 | 150 | Cr3+_ion
2 | 125.558 | 0.0700949 | -0.0131484 | 10 | 1.785396 | 1 | 60 | 150 | Cr3+_ion
2 | 99.734 | 0.0719928 | -0.0141657 | 10 | 1.785396 | 1 | 60 | 150 | Cr3+_ion
2 | 79.44915 | 0.0742552 | -0.0152206 | 10 | 1.785396 | 1 | 60 | 150 | Cr3+_ion
2 | 62.91946 | 0.076478 | -0.0163791 | 10 | 1.785396 | 1 | 60 | 150 | Cr3+_ion
2 | 49.86702 | 0.0788238 | -0.0176121 | 10 | 1.785396 | 1 | 60 | 150 | Cr3+_ion
2 | 38.42213 | 0.0815565 | -0.0190885 | 10 | 1.785396 | 1 | 60 | 150 | Cr3+_ion
2 | 31.25 | 0.0838811 | -0.0203588 | 10 | 1.785396 | 1 | 60 | 150 | Cr3+_ion
2 | 24.93351 | 0.0866224 | -0.0218774 | 10 | 1.785396 | 1 | 60 | 150 | Cr3+_ion
2 | 20.03205 | 0.0895467 | -0.0234497 | 10 | 1.785396 | 1 | 60 | 150 | Cr3+_ion
2 | 15.625 | 0.092805 | -0.0253938 | 10 | 1.785396 | 1 | 60 | 150 | Cr3+_ion
2 | 12.46675 | 0.0962509 | -0.0272608 | 10 | 1.785396 | 1 | 60 | 150 | Cr3+_ion
2 | 9.9734 | 0.0997552 | -0.0291816 | 10 | 1.785396 | 1 | 60 | 150 | Cr3+_ion
2 | 7.971939 | 0.10352 | -0.0311276 | 10 | 1.785396 | 1 | 60 | 150 | Cr3+_ion
2 | 6.351626 | 0.1074757 | -0.0330186 | 10 | 1.785396 | 1 | 60 | 150 | Cr3+_ion
2 | 5.013369 | 0.1120739 | -0.0349788 | 10 | 1.785396 | 1 | 60 | 150 | Cr3+_ion
2 | 3.985969 | 0.1165145 | -0.0365505 | 10 | 1.785396 | 1 | 60 | 150 | Cr3+_ion
2 | 3.175813 | 0.1206651 | -0.0379779 | 10 | 1.785396 | 1 | 60 | 150 | Cr3+_ion
2 | 2.516103 | 0.1256375 | -0.0387895 | 10 | 1.785396 | 1 | 60 | 150 | Cr3+_ion
2 | 1.99553 | 0.1298514 | -0.0393596 | 10 | 1.785396 | 1 | 60 | 150 | Cr3+_ion
2 | 1.587906 | 0.1347048 | -0.0398104 | 10 | 1.785396 | 1 | 60 | 150 | Cr3+_ion
2 | 1.258052 | 0.1394892 | -0.0397143 | 10 | 1.785396 | 1 | 60 | 150 | Cr3+_ion
2 | 0.997765 | 0.1448617 | -0.0391194 | 10 | 1.785396 | 1 | 60 | 150 | Cr3+_ion
2 | 0.7927448 | 0.1495964 | -0.0381384 | 10 | 1.785396 | 1 | 60 | 150 | Cr3+_ion
2 | 0.6290258 | 0.1540178 | -0.0366783 | 10 | 1.785396 | 1 | 60 | 150 | Cr3+_ion
2 | 0.4988825 | 0.1581201 | -0.0348159 | 10 | 1.785396 | 1 | 60 | 150 | Cr3+_ion
2 | 0.3985969 | 0.161556 | -0.0325424 | 10 | 1.785396 | 1 | 60 | 150 | Cr3+_ion
2 | 0.316723 | 0.1647726 | -0.0298361 | 10 | 1.785396 | 1 | 60 | 150 | Cr3+_ion
2 | 0.2514753 | 0.1674681 | -0.0269145 | 10 | 1.785396 | 1 | 60 | 150 | Cr3+_ion
2 | 0.1999787 | 0.1695208 | -0.0238752 | 10 | 1.785396 | 1 | 60 | 150 | Cr3+_ion
2 | 0.1587906 | 0.1709448 | -0.0205837 | 10 | 1.785396 | 1 | 60 | 150 | Cr3+_ion
2 | 0.1260081 | 0.1712502 | -0.017321 | 10 | 1.785396 | 1 | 60 | 150 | Cr3+_ion
2 | 0.1001603 | 0.1713674 | -0.0139732 | 10 | 1.785396 | 1 | 60 | 150 | Cr3+_ion
2 | 0.0795031 | 0.1712698 | -0.0108501 | 10 | 1.785396 | 1 | 60 | 150 | Cr3+_ion
2 | 0.0631398 | 0.1715956 | -0.0073637 | 10 | 1.785396 | 1 | 60 | 150 | Cr3+_ion
2 | 0.050123 | 0.1715073 | -0.0042053 | 10 | 1.785396 | 1 | 60 | 150 | Cr3+_ion
2 | 0.0398326 | 0.171171 | -0.0011019 | 10 | 1.785396 | 1 | 60 | 150 | Cr3+_ion
2 | 0.0316381 | 0.1714357 | 0.0020252 | 10 | 1.785396 | 1 | 60 | 150 | Cr3+_ion
2 | 0.025126 | 0.1715782 | 0.0047805 | 10 | 1.785396 | 1 | 60 | 150 | Cr3+_ion
2 | 0.019957 | 0.1722492 | 0.0075091 | 10 | 1.785396 | 1 | 60 | 150 | Cr3+_ion
2 | 0.015849 | 0.1728183 | 0.0102962 | 10 | 1.785396 | 1 | 60 | 150 | Cr3+_ion
2 | 0.01259 | 0.1734413 | 0.0130919 | 10 | 1.785396 | 1 | 60 | 150 | Cr3+_ion
2 | 0.0100006 | 0.1750101 | 0.016268 | 10 | 1.785396 | 1 | 60 | 150 | Cr3+_ion
4 | 19980.47 | 0.0490059 | 0.0079572 | 10 | 1.908692 | 1 | 60 | 150 | Cr3+_ion
4 | 15878.91 | 0.0503074 | 0.0057843 | 10 | 1.908692 | 1 | 60 | 150 | Cr3+_ion
4 | 12597.66 | 0.0516999 | 0.0039495 | 10 | 1.908692 | 1 | 60 | 150 | Cr3+_ion
4 | 10019.53 | 0.0531524 | 0.0023403 | 10 | 1.908692 | 1 | 60 | 150 | Cr3+_ion
4 | 7928.241 | 0.0546592 | 0.0007748 | 10 | 1.908692 | 1 | 60 | 150 | Cr3+_ion
4 | 6307.871 | 0.0562179 | -0.0008045 | 10 | 1.908692 | 1 | 60 | 150 | Cr3+_ion
4 | 5034.722 | 0.0577394 | -0.0023307 | 10 | 1.908692 | 1 | 60 | 150 | Cr3+_ion
4 | 3993.056 | 0.0591749 | -0.0037299 | 10 | 1.908692 | 1 | 60 | 150 | Cr3+_ion
4 | 3144.055 | 0.0605352 | -0.0049695 | 10 | 1.908692 | 1 | 60 | 150 | Cr3+_ion
4 | 2519.531 | 0.0618183 | -0.0060122 | 10 | 1.908692 | 1 | 60 | 150 | Cr3+_ion
4 | 2000.762 | 0.0631591 | -0.0070073 | 10 | 1.908692 | 1 | 60 | 150 | Cr3+_ion
4 | 1580.669 | 0.0645159 | -0.0079991 | 10 | 1.908692 | 1 | 60 | 150 | Cr3+_ion
4 | 1253.634 | 0.0658947 | -0.0089822 | 10 | 1.908692 | 1 | 60 | 150 | Cr3+_ion
4 | 1000.702 | 0.067306 | -0.0099849 | 10 | 1.908692 | 1 | 60 | 150 | Cr3+_ion
4 | 790.0281 | 0.0689008 | -0.0111017 | 10 | 1.908692 | 1 | 60 | 150 | Cr3+_ion
4 | 628.811 | 0.0705492 | -0.0122544 | 10 | 1.908692 | 1 | 60 | 150 | Cr3+_ion
4 | 502.2321 | 0.0723194 | -0.0135054 | 10 | 1.908692 | 1 | 60 | 150 | Cr3+_ion
4 | 400.1524 | 0.0742468 | -0.0149104 | 10 | 1.908692 | 1 | 60 | 150 | Cr3+_ion
4 | 315.5048 | 0.0764807 | -0.0165055 | 10 | 1.908692 | 1 | 60 | 150 | Cr3+_ion
4 | 252.0161 | 0.0788516 | -0.0181039 | 10 | 1.908692 | 1 | 60 | 150 | Cr3+_ion
4 | 200.3205 | 0.0815036 | -0.0198919 | 10 | 1.908692 | 1 | 60 | 150 | Cr3+_ion
4 | 158.0056 | 0.084534 | -0.0218541 | 10 | 1.908692 | 1 | 60 | 150 | Cr3+_ion
4 | 125.558 | 0.0877366 | -0.023862 | 10 | 1.908692 | 1 | 60 | 150 | Cr3+_ion
4 | 99.734 | 0.0913781 | -0.0259504 | 10 | 1.908692 | 1 | 60 | 150 | Cr3+_ion
4 | 79.44915 | 0.0950928 | -0.0275882 | 10 | 1.908692 | 1 | 60 | 150 | Cr3+_ion
4 | 62.91946 | 0.0993478 | -0.0296717 | 10 | 1.908692 | 1 | 60 | 150 | Cr3+_ion
4 | 49.86702 | 0.1037488 | -0.03169 | 10 | 1.908692 | 1 | 60 | 150 | Cr3+_ion
4 | 38.42213 | 0.1089521 | -0.0339712 | 10 | 1.908692 | 1 | 60 | 150 | Cr3+_ion
4 | 31.25 | 0.1132645 | -0.0357178 | 10 | 1.908692 | 1 | 60 | 150 | Cr3+_ion
4 | 24.93351 | 0.1182185 | -0.0375125 | 10 | 1.908692 | 1 | 60 | 150 | Cr3+_ion
4 | 20.03205 | 0.1229807 | -0.0394691 | 10 | 1.908692 | 1 | 60 | 150 | Cr3+_ion
4 | 15.625 | 0.1284747 | -0.0416574 | 10 | 1.908692 | 1 | 60 | 150 | Cr3+_ion
4 | 12.46675 | 0.1336287 | -0.0437366 | 10 | 1.908692 | 1 | 60 | 150 | Cr3+_ion
4 | 9.9734 | 0.1387854 | -0.0458446 | 10 | 1.908692 | 1 | 60 | 150 | Cr3+_ion
4 | 7.971939 | 0.1439559 | -0.0479137 | 10 | 1.908692 | 1 | 60 | 150 | Cr3+_ion
4 | 6.351626 | 0.1493259 | -0.049885 | 10 | 1.908692 | 1 | 60 | 150 | Cr3+_ion
4 | 5.013369 | 0.1545683 | -0.0516346 | 10 | 1.908692 | 1 | 60 | 150 | Cr3+_ion
4 | 3.985969 | 0.1594912 | -0.0527908 | 10 | 1.908692 | 1 | 60 | 150 | Cr3+_ion
4 | 3.175813 | 0.1640687 | -0.0534317 | 10 | 1.908692 | 1 | 60 | 150 | Cr3+_ion
4 | 2.516103 | 0.1681272 | -0.0533668 | 10 | 1.908692 | 1 | 60 | 150 | Cr3+_ion
4 | 1.99553 | 0.1708824 | -0.05237 | 10 | 1.908692 | 1 | 60 | 150 | Cr3+_ion
4 | 1.587906 | 0.1744815 | -0.0516921 | 10 | 1.908692 | 1 | 60 | 150 | Cr3+_ion
4 | 1.258052 | 0.1775547 | -0.0503056 | 10 | 1.908692 | 1 | 60 | 150 | Cr3+_ion
4 | 0.997765 | 0.1809671 | -0.0486564 | 10 | 1.908692 | 1 | 60 | 150 | Cr3+_ion
4 | 0.7927448 | 0.1836547 | -0.0466254 | 10 | 1.908692 | 1 | 60 | 150 | Cr3+_ion
4 | 0.6290258 | 0.1857612 | -0.0441654 | 10 | 1.908692 | 1 | 60 | 150 | Cr3+_ion
4 | 0.4988825 | 0.1874118 | -0.0413941 | 10 | 1.908692 | 1 | 60 | 150 | Cr3+_ion
4 | 0.3985969 | 0.1883454 | -0.0385803 | 10 | 1.908692 | 1 | 60 | 150 | Cr3+_ion
4 | 0.316723 | 0.1890143 | -0.0353739 | 10 | 1.908692 | 1 | 60 | 150 | Cr3+_ion
4 | 0.2514753 | 0.1890522 | -0.032121 | 10 | 1.908692 | 1 | 60 | 150 | Cr3+_ion
4 | 0.1999787 | 0.1891315 | -0.0288946 | 10 | 1.908692 | 1 | 60 | 150 | Cr3+_ion
4 | 0.1587906 | 0.1888328 | -0.0253014 | 10 | 1.908692 | 1 | 60 | 150 | Cr3+_ion
4 | 0.1260081 | 0.1886357 | -0.0219382 | 10 | 1.908692 | 1 | 60 | 150 | Cr3+_ion
4 | 0.1001603 | 0.1876994 | -0.018678 | 10 | 1.908692 | 1 | 60 | 150 | Cr3+_ion
4 | 0.0795031 | 0.1867694 | -0.015617 | 10 | 1.908692 | 1 | 60 | 150 | Cr3+_ion
4 | 0.0631398 | 0.1873398 | -0.0121835 | 10 | 1.908692 | 1 | 60 | 150 | Cr3+_ion
4 | 0.050123 | 0.1870302 | -0.0089958 | 10 | 1.908692 | 1 | 60 | 150 | Cr3+_ion
4 | 0.0398326 | 0.1867512 | -0.0061571 | 10 | 1.908692 | 1 | 60 | 150 | Cr3+_ion
4 | 0.0316381 | 0.1863398 | -0.003241 | 10 | 1.908692 | 1 | 60 | 150 | Cr3+_ion
4 | 0.025126 | 0.1860664 | -0.0005639 | 10 | 1.908692 | 1 | 60 | 150 | Cr3+_ion
4 | 0.019957 | 0.1854446 | 0.0018962 | 10 | 1.908692 | 1 | 60 | 150 | Cr3+_ion
4 | 0.015849 | 0.1856893 | 0.0047291 | 10 | 1.908692 | 1 | 60 | 150 | Cr3+_ion
4 | 0.01259 | 0.1854323 | 0.0070369 | 10 | 1.908692 | 1 | 60 | 150 | Cr3+_ion
4 | 0.0100006 | 0.1855246 | 0.009718 | 10 | 1.908692 | 1 | 60 | 150 | Cr3+_ion
6 | 19980.47 | 0.0506605 | 0.0057477 | 10 | 1.936938 | 1 | 60 | 150 | Cr3+_ion
6 | 15878.91 | 0.0522619 | 0.0034397 | 10 | 1.936938 | 1 | 60 | 150 | Cr3+_ion
6 | 12597.66 | 0.0539021 | 0.0015166 | 10 | 1.936938 | 1 | 60 | 150 | Cr3+_ion
6 | 10019.53 | 0.0555497 | -0.000118 | 10 | 1.936938 | 1 | 60 | 150 | Cr3+_ion
6 | 7928.241 | 0.0572251 | -0.0016427 | 10 | 1.936938 | 1 | 60 | 150 | Cr3+_ion
6 | 6307.871 | 0.0589071 | -0.0031219 | 10 | 1.936938 | 1 | 60 | 150 | Cr3+_ion
6 | 5034.722 | 0.0606093 | -0.0046109 | 10 | 1.936938 | 1 | 60 | 150 | Cr3+_ion
6 | 3993.056 | 0.062335 | -0.0061185 | 10 | 1.936938 | 1 | 60 | 150 | Cr3+_ion
6 | 3144.055 | 0.0640956 | -0.0075916 | 10 | 1.936938 | 1 | 60 | 150 | Cr3+_ion
6 | 2519.531 | 0.0657047 | -0.0088841 | 10 | 1.936938 | 1 | 60 | 150 | Cr3+_ion
6 | 2000.762 | 0.0673803 | -0.0101489 | 10 | 1.936938 | 1 | 60 | 150 | Cr3+_ion
6 | 1580.669 | 0.0691193 | -0.0114303 | 10 | 1.936938 | 1 | 60 | 150 | Cr3+_ion
6 | 1253.634 | 0.0708821 | -0.0127377 | 10 | 1.936938 | 1 | 60 | 150 | Cr3+_ion
6 | 1000.702 | 0.0727162 | -0.0141072 | 10 | 1.936938 | 1 | 60 | 150 | Cr3+_ion
6 | 790.0281 | 0.0747662 | -0.0156575 | 10 | 1.936938 | 1 | 60 | 150 | Cr3+_ion
6 | 628.811 | 0.0769178 | -0.0172986 | 10 | 1.936938 | 1 | 60 | 150 | Cr3+_ion
6 | 502.2321 | 0.0792237 | -0.0190779 | 10 | 1.936938 | 1 | 60 | 150 | Cr3+_ion
6 | 400.1524 | 0.0817685 | -0.021013 | 10 | 1.936938 | 1 | 60 | 150 | Cr3+_ion
6 | 315.5048 | 0.0847458 | -0.0232223 | 10 | 1.936938 | 1 | 60 | 150 | Cr3+_ion
6 | 252.0161 | 0.0878902 | -0.0254345 | 10 | 1.936938 | 1 | 60 | 150 | Cr3+_ion
6 | 200.3205 | 0.0913791 | -0.0277927 | 10 | 1.936938 | 1 | 60 | 150 | Cr3+_ion
6 | 158.0056 | 0.0952972 | -0.030296 | 10 | 1.936938 | 1 | 60 | 150 | Cr3+_ion
6 | 125.558 | 0.0994407 | -0.0327498 | 10 | 1.936938 | 1 | 60 | 150 | Cr3+_ion
6 | 99.734 | 0.1039426 | -0.0352504 | 10 | 1.936938 | 1 | 60 | 150 | Cr3+_ion
6 | 79.44915 | 0.1087229 | -0.0374124 | 10 | 1.936938 | 1 | 60 | 150 | Cr3+_ion
6 | 62.91946 | 0.1139793 | -0.0398598 | 10 | 1.936938 | 1 | 60 | 150 | Cr3+_ion
6 | 49.86702 | 0.1192151 | -0.0420584 | 10 | 1.936938 | 1 | 60 | 150 | Cr3+_ion
6 | 38.42213 | 0.1251323 | -0.0443096 | 10 | 1.936938 | 1 | 60 | 150 | Cr3+_ion
6 | 31.25 | 0.1301117 | -0.0459162 | 10 | 1.936938 | 1 | 60 | 150 | Cr3+_ion
6 | 24.93351 | 0.1355795 | -0.0474614 | 10 | 1.936938 | 1 | 60 | 150 | Cr3+_ion
6 | 20.03205 | 0.1407135 | -0.0487985 | 10 | 1.936938 | 1 | 60 | 150 | Cr3+_ion
6 | 15.625 | 0.1454432 | -0.0499752 | 10 | 1.936938 | 1 | 60 | 150 | Cr3+_ion
6 | 12.46675 | 0.1497801 | -0.0507566 | 10 | 1.936938 | 1 | 60 | 150 | Cr3+_ion
6 | 9.9734 | 0.15368 | -0.0512925 | 10 | 1.936938 | 1 | 60 | 150 | Cr3+_ion
6 | 7.971939 | 0.1571663 | -0.0515759 | 10 | 1.936938 | 1 | 60 | 150 | Cr3+_ion
6 | 6.351626 | 0.1600893 | -0.0515332 | 10 | 1.936938 | 1 | 60 | 150 | Cr3+_ion
6 | 5.013369 | 0.1627217 | -0.0512055 | 10 | 1.936938 | 1 | 60 | 150 | Cr3+_ion
6 | 3.985969 | 0.164621 | -0.0505541 | 10 | 1.936938 | 1 | 60 | 150 | Cr3+_ion
6 | 3.175813 | 0.1660729 | -0.0496513 | 10 | 1.936938 | 1 | 60 | 150 | Cr3+_ion
6 | 2.516103 | 0.1671997 | -0.0484407 | 10 | 1.936938 | 1 | 60 | 150 | Cr3+_ion
6 | 1.99553 | 0.1674291 | -0.0466584 | 10 | 1.936938 | 1 | 60 | 150 | Cr3+_ion
6 | 1.587906 | 0.1685795 | -0.0454203 | 10 | 1.936938 | 1 | 60 | 150 | Cr3+_ion
6 | 1.258052 | 0.1700442 | -0.0440155 | 10 | 1.936938 | 1 | 60 | 150 | Cr3+_ion
6 | 0.997765 | 0.1725198 | -0.0424964 | 10 | 1.936938 | 1 | 60 | 150 | Cr3+_ion
6 | 0.7927448 | 0.1740346 | -0.0407001 | 10 | 1.936938 | 1 | 60 | 150 | Cr3+_ion
6 | 0.6290258 | 0.1753485 | -0.0387734 | 10 | 1.936938 | 1 | 60 | 150 | Cr3+_ion
6 | 0.4988825 | 0.1765459 | -0.0365735 | 10 | 1.936938 | 1 | 60 | 150 | Cr3+_ion
6 | 0.3985969 | 0.1770112 | -0.0343501 | 10 | 1.936938 | 1 | 60 | 150 | Cr3+_ion
6 | 0.316723 | 0.1779624 | -0.0319034 | 10 | 1.936938 | 1 | 60 | 150 | Cr3+_ion
6 | 0.2514753 | 0.1788536 | -0.0292728 | 10 | 1.936938 | 1 | 60 | 150 | Cr3+_ion
6 | 0.1999787 | 0.1795171 | -0.0267465 | 10 | 1.936938 | 1 | 60 | 150 | Cr3+_ion
6 | 0.1587906 | 0.1803174 | -0.0239282 | 10 | 1.936938 | 1 | 60 | 150 | Cr3+_ion
6 | 0.1260081 | 0.1805781 | -0.0211057 | 10 | 1.936938 | 1 | 60 | 150 | Cr3+_ion
6 | 0.1001603 | 0.1807864 | -0.0182966 | 10 | 1.936938 | 1 | 60 | 150 | Cr3+_ion
6 | 0.0795031 | 0.1813708 | -0.0155011 | 10 | 1.936938 | 1 | 60 | 150 | Cr3+_ion
6 | 0.0631398 | 0.182544 | -0.0124289 | 10 | 1.936938 | 1 | 60 | 150 | Cr3+_ion
6 | 0.050123 | 0.1837182 | -0.0098721 | 10 | 1.936938 | 1 | 60 | 150 | Cr3+_ion
6 | 0.0398326 | 0.1848044 | -0.0069759 | 10 | 1.936938 | 1 | 60 | 150 | Cr3+_ion
6 | 0.0316381 | 0.1858328 | -0.0045087 | 10 | 1.936938 | 1 | 60 | 150 | Cr3+_ion
6 | 0.025126 | 0.1866702 | -0.0019713 | 10 | 1.936938 | 1 | 60 | 150 | Cr3+_ion
6 | 0.019957 | 0.186987 | -0.000388 | 10 | 1.936938 | 1 | 60 | 150 | Cr3+_ion
6 | 0.015849 | 0.1879468 | 0.0021019 | 10 | 1.936938 | 1 | 60 | 150 | Cr3+_ion
6 | 0.01259 | 0.188637 | 0.0042008 | 10 | 1.936938 | 1 | 60 | 150 | Cr3+_ion
6 | 0.0100006 | 0.1898555 | 0.0061557 | 10 | 1.936938 | 1 | 60 | 150 | Cr3+_ion