## Sheet1
Time(h) | Freq | Zreal | Zimag | ppm | mean_voltage | current | temperature | flow | Label
0 | 20000 | 0.03708079 | -0.001780031 | 2 | 1.681617 | 1 | 60 | 150 | Ni2+_ion
0 | 15890 | 0.0374512 | -0.001668533 | 2 | 1.681617 | 1 | 60 | 150 | Ni2+_ion
0 | 12619 | 0.03778726 | -0.00154027 | 2 | 1.681617 | 1 | 60 | 150 | Ni2+_ion
0 | 10020 | 0.03798864 | -0.001390842 | 2 | 1.681617 | 1 | 60 | 150 | Ni2+_ion
0 | 7962 | 0.03821755 | -0.0012447 | 2 | 1.681617 | 1 | 60 | 150 | Ni2+_ion
0 | 6324.6 | 0.03838002 | -0.001131007 | 2 | 1.681617 | 1 | 60 | 150 | Ni2+_ion
0 | 5023.8 | 0.0385354 | -0.001051405 | 2 | 1.681617 | 1 | 60 | 150 | Ni2+_ion
0 | 3991 | 0.03867573 | -0.001030647 | 2 | 1.681617 | 1 | 60 | 150 | Ni2+_ion
0 | 3169.8 | 0.03878242 | -0.0009988065 | 2 | 1.681617 | 1 | 60 | 150 | Ni2+_ion
0 | 2517.9 | 0.03891349 | -0.001018035 | 2 | 1.681617 | 1 | 60 | 150 | Ni2+_ion
0 | 2000 | 0.0390678 | -0.00103908 | 2 | 1.681617 | 1 | 60 | 150 | Ni2+_ion
0 | 1588.7 | 0.03915326 | -0.001056449 | 2 | 1.681617 | 1 | 60 | 150 | Ni2+_ion
0 | 1261.9 | 0.0392716 | -0.001109183 | 2 | 1.681617 | 1 | 60 | 150 | Ni2+_ion
0 | 1002.4 | 0.03940561 | -0.001170787 | 2 | 1.681617 | 1 | 60 | 150 | Ni2+_ion
0 | 796.21 | 0.0395486 | -0.001263499 | 2 | 1.681617 | 1 | 60 | 150 | Ni2+_ion
0 | 632.46 | 0.03969028 | -0.001381827 | 2 | 1.681617 | 1 | 60 | 150 | Ni2+_ion
0 | 502.38 | 0.0398684 | -0.001489103 | 2 | 1.681617 | 1 | 60 | 150 | Ni2+_ion
0 | 399.05 | 0.04005038 | -0.001647651 | 2 | 1.681617 | 1 | 60 | 150 | Ni2+_ion
0 | 316.98 | 0.04027214 | -0.00180758 | 2 | 1.681617 | 1 | 60 | 150 | Ni2+_ion
0 | 251.79 | 0.0404919 | -0.001976454 | 2 | 1.681617 | 1 | 60 | 150 | Ni2+_ion
0 | 200 | 0.04078326 | -0.002200805 | 2 | 1.681617 | 1 | 60 | 150 | Ni2+_ion
0 | 158.87 | 0.04111705 | -0.0024569 | 2 | 1.681617 | 1 | 60 | 150 | Ni2+_ion
0 | 126.19 | 0.04149957 | -0.002696298 | 2 | 1.681617 | 1 | 60 | 150 | Ni2+_ion
0 | 100.24 | 0.0419638 | -0.00294153 | 2 | 1.681617 | 1 | 60 | 150 | Ni2+_ion
0 | 79.621 | 0.04249842 | -0.003168099 | 2 | 1.681617 | 1 | 60 | 150 | Ni2+_ion
0 | 63.246 | 0.04309489 | -0.003345249 | 2 | 1.681617 | 1 | 60 | 150 | Ni2+_ion
0 | 50.238 | 0.04374831 | -0.003443055 | 2 | 1.681617 | 1 | 60 | 150 | Ni2+_ion
0 | 39.905 | 0.04441493 | -0.003468748 | 2 | 1.681617 | 1 | 60 | 150 | Ni2+_ion
0 | 31.698 | 0.04507289 | -0.003404221 | 2 | 1.681617 | 1 | 60 | 150 | Ni2+_ion
0 | 25.179 | 0.04570465 | -0.003257188 | 2 | 1.681617 | 1 | 60 | 150 | Ni2+_ion
0 | 20 | 0.04630002 | -0.003039029 | 2 | 1.681617 | 1 | 60 | 150 | Ni2+_ion
0 | 15.887 | 0.04684569 | -0.002759061 | 2 | 1.681617 | 1 | 60 | 150 | Ni2+_ion
0 | 12.619 | 0.04724777 | -0.002559761 | 2 | 1.681617 | 1 | 60 | 150 | Ni2+_ion
0 | 10.024 | 0.0475307 | -0.002394425 | 2 | 1.681617 | 1 | 60 | 150 | Ni2+_ion
0 | 7.9621 | 0.04798882 | -0.00231318 | 2 | 1.681617 | 1 | 60 | 150 | Ni2+_ion
0 | 6.3246 | 0.04832834 | -0.002031431 | 2 | 1.681617 | 1 | 60 | 150 | Ni2+_ion
0 | 5.0238 | 0.04849169 | -0.001953985 | 2 | 1.681617 | 1 | 60 | 150 | Ni2+_ion
0 | 3.9905 | 0.04874438 | -0.001885576 | 2 | 1.681617 | 1 | 60 | 150 | Ni2+_ion
0 | 3.1698 | 0.04900019 | -0.001772361 | 2 | 1.681617 | 1 | 60 | 150 | Ni2+_ion
0 | 2.5179 | 0.04910109 | -0.001584545 | 2 | 1.681617 | 1 | 60 | 150 | Ni2+_ion
0 | 2 | 0.04941597 | -0.001611947 | 2 | 1.681617 | 1 | 60 | 150 | Ni2+_ion
0 | 1.5887 | 0.04963147 | -0.001488502 | 2 | 1.681617 | 1 | 60 | 150 | Ni2+_ion
0 | 1.2619 | 0.04984676 | -0.001491374 | 2 | 1.681617 | 1 | 60 | 150 | Ni2+_ion
0 | 1.0024 | 0.05007787 | -0.001567924 | 2 | 1.681617 | 1 | 60 | 150 | Ni2+_ion
0 | 0.79621 | 0.05028375 | -0.001527417 | 2 | 1.681617 | 1 | 60 | 150 | Ni2+_ion
0 | 0.63246 | 0.05052958 | -0.001526073 | 2 | 1.681617 | 1 | 60 | 150 | Ni2+_ion
0 | 0.50238 | 0.05080224 | -0.00146651 | 2 | 1.681617 | 1 | 60 | 150 | Ni2+_ion
0 | 0.39905 | 0.05112583 | -0.001543245 | 2 | 1.681617 | 1 | 60 | 150 | Ni2+_ion
0 | 0.31623 | 0.05134903 | -0.001489841 | 2 | 1.681617 | 1 | 60 | 150 | Ni2+_ion
0 | 0.25119 | 0.05147089 | -0.001364016 | 2 | 1.681617 | 1 | 60 | 150 | Ni2+_ion
0 | 0.2 | 0.05167733 | -0.001358488 | 2 | 1.681617 | 1 | 60 | 150 | Ni2+_ion
0 | 0.15849 | 0.05199863 | -0.001334656 | 2 | 1.681617 | 1 | 60 | 150 | Ni2+_ion
0 | 0.12619 | 0.05216036 | -0.00127327 | 2 | 1.681617 | 1 | 60 | 150 | Ni2+_ion
0 | 0.1 | 0.05229915 | -0.00109728 | 2 | 1.681617 | 1 | 60 | 150 | Ni2+_ion
0 | 0.079621 | 0.0525377 | -0.0009996838 | 2 | 1.681617 | 1 | 60 | 150 | Ni2+_ion
0 | 0.063246 | 0.0525167 | -0.0009218533 | 2 | 1.681617 | 1 | 60 | 150 | Ni2+_ion
0 | 0.050238 | 0.05262067 | -0.0007538632 | 2 | 1.681617 | 1 | 60 | 150 | Ni2+_ion
0 | 0.039905 | 0.05254466 | -0.0006217501 | 2 | 1.681617 | 1 | 60 | 150 | Ni2+_ion
0 | 0.031698 | 0.05262974 | -0.0005120898 | 2 | 1.681617 | 1 | 60 | 150 | Ni2+_ion
0 | 0.025179 | 0.05269464 | -0.0005715467 | 2 | 1.681617 | 1 | 60 | 150 | Ni2+_ion
0 | 0.02 | 0.05252538 | -0.0002807498 | 2 | 1.681617 | 1 | 60 | 150 | Ni2+_ion
0 | 0.015887 | 0.05292817 | -0.000347563 | 2 | 1.681617 | 1 | 60 | 150 | Ni2+_ion
0 | 0.012619 | 0.05248125 | -0.0003048724 | 2 | 1.681617 | 1 | 60 | 150 | Ni2+_ion
0 | 0.010024 | 0.05260028 | -0.0003536583 | 2 | 1.681617 | 1 | 60 | 150 | Ni2+_ion
2 | 20000 | 0.03917374 | -0.001944573 | 2 | 1.728997 | 1 | 60 | 150 | Ni2+_ion
2 | 15890 | 0.03968354 | -0.001832993 | 2 | 1.728997 | 1 | 60 | 150 | Ni2+_ion
2 | 12619 | 0.04024606 | -0.00168258 | 2 | 1.728997 | 1 | 60 | 150 | Ni2+_ion
2 | 10020 | 0.0407625 | -0.00158598 | 2 | 1.728997 | 1 | 60 | 150 | Ni2+_ion
2 | 7962 | 0.04151075 | -0.001406486 | 2 | 1.728997 | 1 | 60 | 150 | Ni2+_ion
2 | 6324.6 | 0.04210128 | -0.001296874 | 2 | 1.728997 | 1 | 60 | 150 | Ni2+_ion
2 | 5023.8 | 0.04264938 | -0.001241936 | 2 | 1.728997 | 1 | 60 | 150 | Ni2+_ion
2 | 3991 | 0.04308543 | -0.001248488 | 2 | 1.728997 | 1 | 60 | 150 | Ni2+_ion
2 | 3169.8 | 0.04337021 | -0.001247349 | 2 | 1.728997 | 1 | 60 | 150 | Ni2+_ion
2 | 2517.9 | 0.04364092 | -0.001314247 | 2 | 1.728997 | 1 | 60 | 150 | Ni2+_ion
2 | 2000 | 0.04388244 | -0.001354383 | 2 | 1.728997 | 1 | 60 | 150 | Ni2+_ion
2 | 1588.7 | 0.044054 | -0.001408398 | 2 | 1.728997 | 1 | 60 | 150 | Ni2+_ion
2 | 1261.9 | 0.04425003 | -0.001499138 | 2 | 1.728997 | 1 | 60 | 150 | Ni2+_ion
2 | 1002.4 | 0.04439619 | -0.001622666 | 2 | 1.728997 | 1 | 60 | 150 | Ni2+_ion
2 | 796.21 | 0.04460185 | -0.001754698 | 2 | 1.728997 | 1 | 60 | 150 | Ni2+_ion
2 | 632.46 | 0.04485177 | -0.001926571 | 2 | 1.728997 | 1 | 60 | 150 | Ni2+_ion
2 | 502.38 | 0.04508479 | -0.002120293 | 2 | 1.728997 | 1 | 60 | 150 | Ni2+_ion
2 | 399.05 | 0.04533838 | -0.002305154 | 2 | 1.728997 | 1 | 60 | 150 | Ni2+_ion
2 | 316.98 | 0.0456431 | -0.00254098 | 2 | 1.728997 | 1 | 60 | 150 | Ni2+_ion
2 | 251.79 | 0.04595859 | -0.002795369 | 2 | 1.728997 | 1 | 60 | 150 | Ni2+_ion
2 | 200 | 0.04634826 | -0.003063338 | 2 | 1.728997 | 1 | 60 | 150 | Ni2+_ion
2 | 158.87 | 0.04674013 | -0.003371184 | 2 | 1.728997 | 1 | 60 | 150 | Ni2+_ion
2 | 126.19 | 0.0471831 | -0.003719302 | 2 | 1.728997 | 1 | 60 | 150 | Ni2+_ion
2 | 100.24 | 0.04771369 | -0.004090996 | 2 | 1.728997 | 1 | 60 | 150 | Ni2+_ion
2 | 79.621 | 0.04833097 | -0.004479194 | 2 | 1.728997 | 1 | 60 | 150 | Ni2+_ion
2 | 63.246 | 0.0490291 | -0.00487475 | 2 | 1.728997 | 1 | 60 | 150 | Ni2+_ion
2 | 50.238 | 0.04983444 | -0.005283365 | 2 | 1.728997 | 1 | 60 | 150 | Ni2+_ion
2 | 39.905 | 0.05070889 | -0.00565903 | 2 | 1.728997 | 1 | 60 | 150 | Ni2+_ion
2 | 31.698 | 0.05163417 | -0.00600945 | 2 | 1.728997 | 1 | 60 | 150 | Ni2+_ion
2 | 25.179 | 0.05266177 | -0.00631541 | 2 | 1.728997 | 1 | 60 | 150 | Ni2+_ion
2 | 20 | 0.05385559 | -0.006573475 | 2 | 1.728997 | 1 | 60 | 150 | Ni2+_ion
2 | 15.887 | 0.05526945 | -0.006774278 | 2 | 1.728997 | 1 | 60 | 150 | Ni2+_ion
2 | 12.619 | 0.05635305 | -0.007057723 | 2 | 1.728997 | 1 | 60 | 150 | Ni2+_ion
2 | 10.024 | 0.05769644 | -0.007433861 | 2 | 1.728997 | 1 | 60 | 150 | Ni2+_ion
2 | 7.9621 | 0.05875161 | -0.007793068 | 2 | 1.728997 | 1 | 60 | 150 | Ni2+_ion
2 | 6.3246 | 0.0602327 | -0.008214779 | 2 | 1.728997 | 1 | 60 | 150 | Ni2+_ion
2 | 5.0238 | 0.06161989 | -0.008487014 | 2 | 1.728997 | 1 | 60 | 150 | Ni2+_ion
2 | 3.9905 | 0.06312784 | -0.008936053 | 2 | 1.728997 | 1 | 60 | 150 | Ni2+_ion
2 | 3.1698 | 0.06471418 | -0.009378436 | 2 | 1.728997 | 1 | 60 | 150 | Ni2+_ion
2 | 2.5179 | 0.0664562 | -0.009774007 | 2 | 1.728997 | 1 | 60 | 150 | Ni2+_ion
2 | 2 | 0.06815959 | -0.01007582 | 2 | 1.728997 | 1 | 60 | 150 | Ni2+_ion
2 | 1.5887 | 0.06993432 | -0.01047856 | 2 | 1.728997 | 1 | 60 | 150 | Ni2+_ion
2 | 1.2619 | 0.07176537 | -0.01068655 | 2 | 1.728997 | 1 | 60 | 150 | Ni2+_ion
2 | 1.0024 | 0.07355135 | -0.01082952 | 2 | 1.728997 | 1 | 60 | 150 | Ni2+_ion
2 | 0.79621 | 0.07552793 | -0.01121276 | 2 | 1.728997 | 1 | 60 | 150 | Ni2+_ion
2 | 0.63246 | 0.07795681 | -0.01107008 | 2 | 1.728997 | 1 | 60 | 150 | Ni2+_ion
2 | 0.50238 | 0.07975243 | -0.01100789 | 2 | 1.728997 | 1 | 60 | 150 | Ni2+_ion
2 | 0.39905 | 0.0817224 | -0.01086401 | 2 | 1.728997 | 1 | 60 | 150 | Ni2+_ion
2 | 0.31623 | 0.08391541 | -0.01058666 | 2 | 1.728997 | 1 | 60 | 150 | Ni2+_ion
2 | 0.25119 | 0.08550505 | -0.01026915 | 2 | 1.728997 | 1 | 60 | 150 | Ni2+_ion
2 | 0.2 | 0.08733801 | -0.00966662 | 2 | 1.728997 | 1 | 60 | 150 | Ni2+_ion
2 | 0.15849 | 0.08897644 | -0.009024744 | 2 | 1.728997 | 1 | 60 | 150 | Ni2+_ion
2 | 0.12619 | 0.09024028 | -0.008173948 | 2 | 1.728997 | 1 | 60 | 150 | Ni2+_ion
2 | 0.1 | 0.09159583 | -0.007214953 | 2 | 1.728997 | 1 | 60 | 150 | Ni2+_ion
2 | 0.079621 | 0.09270022 | -0.006046079 | 2 | 1.728997 | 1 | 60 | 150 | Ni2+_ion
2 | 0.063246 | 0.09348389 | -0.005034674 | 2 | 1.728997 | 1 | 60 | 150 | Ni2+_ion
2 | 0.050238 | 0.0939226 | -0.00415389 | 2 | 1.728997 | 1 | 60 | 150 | Ni2+_ion
2 | 0.039905 | 0.09427075 | -0.003204686 | 2 | 1.728997 | 1 | 60 | 150 | Ni2+_ion
2 | 0.031698 | 0.09467029 | -0.002370976 | 2 | 1.728997 | 1 | 60 | 150 | Ni2+_ion
2 | 0.025179 | 0.09510679 | -0.001687992 | 2 | 1.728997 | 1 | 60 | 150 | Ni2+_ion
2 | 0.02 | 0.09564755 | -0.001058447 | 2 | 1.728997 | 1 | 60 | 150 | Ni2+_ion
2 | 0.015887 | 0.09651469 | -0.000545923 | 2 | 1.728997 | 1 | 60 | 150 | Ni2+_ion
2 | 0.012619 | 0.09735017 | 1.630359e-05 | 2 | 1.728997 | 1 | 60 | 150 | Ni2+_ion
2 | 0.010024 | 0.09891517 | 0.0004841078 | 2 | 1.728997 | 1 | 60 | 150 | Ni2+_ion
4 | 20000 | -0.002171978 | -0.001167939 | 2 | 1.814619 | 1 | 60 | 150 | Ni2+_ion
4 | 15890 | 0.04139717 | -0.001951316 | 2 | 1.814619 | 1 | 60 | 150 | Ni2+_ion
4 | 12619 | 0.04234388 | -0.001816907 | 2 | 1.814619 | 1 | 60 | 150 | Ni2+_ion
4 | 10020 | 0.04369167 | -0.001886921 | 2 | 1.814619 | 1 | 60 | 150 | Ni2+_ion
4 | 7962 | 0.0453363 | -0.001820234 | 2 | 1.814619 | 1 | 60 | 150 | Ni2+_ion
4 | 6324.6 | 0.0467705 | -0.002252125 | 2 | 1.814619 | 1 | 60 | 150 | Ni2+_ion
4 | 5023.8 | 0.04772816 | -0.002988657 | 2 | 1.814619 | 1 | 60 | 150 | Ni2+_ion
4 | 3991 | 0.04830911 | -0.003497882 | 2 | 1.814619 | 1 | 60 | 150 | Ni2+_ion
4 | 3169.8 | 0.04875741 | -0.003915174 | 2 | 1.814619 | 1 | 60 | 150 | Ni2+_ion
4 | 2517.9 | 0.04926805 | -0.004338209 | 2 | 1.814619 | 1 | 60 | 150 | Ni2+_ion
4 | 2000 | 0.04979965 | -0.004707266 | 2 | 1.814619 | 1 | 60 | 150 | Ni2+_ion
4 | 1588.7 | 0.05035575 | -0.005112077 | 2 | 1.814619 | 1 | 60 | 150 | Ni2+_ion
4 | 1261.9 | 0.0509539 | -0.005577129 | 2 | 1.814619 | 1 | 60 | 150 | Ni2+_ion
4 | 1002.4 | 0.05162189 | -0.006108184 | 2 | 1.814619 | 1 | 60 | 150 | Ni2+_ion
4 | 796.21 | 0.05234488 | -0.006661015 | 2 | 1.814619 | 1 | 60 | 150 | Ni2+_ion
4 | 632.46 | 0.053184 | -0.007247402 | 2 | 1.814619 | 1 | 60 | 150 | Ni2+_ion
4 | 502.38 | 0.05405892 | -0.007921349 | 2 | 1.814619 | 1 | 60 | 150 | Ni2+_ion
4 | 399.05 | 0.05505151 | -0.008623413 | 2 | 1.814619 | 1 | 60 | 150 | Ni2+_ion
4 | 316.98 | 0.0560448 | -0.009435208 | 2 | 1.814619 | 1 | 60 | 150 | Ni2+_ion
4 | 251.79 | 0.05713901 | -0.01035131 | 2 | 1.814619 | 1 | 60 | 150 | Ni2+_ion
4 | 200 | 0.05836536 | -0.01147231 | 2 | 1.814619 | 1 | 60 | 150 | Ni2+_ion
4 | 158.87 | 0.05974204 | -0.01273364 | 2 | 1.814619 | 1 | 60 | 150 | Ni2+_ion
4 | 126.19 | 0.06126778 | -0.01418373 | 2 | 1.814619 | 1 | 60 | 150 | Ni2+_ion
4 | 100.24 | 0.06311891 | -0.0158134 | 2 | 1.814619 | 1 | 60 | 150 | Ni2+_ion
4 | 79.621 | 0.06530498 | -0.01759818 | 2 | 1.814619 | 1 | 60 | 150 | Ni2+_ion
4 | 63.246 | 0.06780525 | -0.01949811 | 2 | 1.814619 | 1 | 60 | 150 | Ni2+_ion
4 | 50.238 | 0.07078563 | -0.02150451 | 2 | 1.814619 | 1 | 60 | 150 | Ni2+_ion
4 | 39.905 | 0.07409655 | -0.02354769 | 2 | 1.814619 | 1 | 60 | 150 | Ni2+_ion
4 | 31.698 | 0.07775236 | -0.02563318 | 2 | 1.814619 | 1 | 60 | 150 | Ni2+_ion
4 | 25.179 | 0.08206926 | -0.02762216 | 2 | 1.814619 | 1 | 60 | 150 | Ni2+_ion
4 | 20 | 0.08747577 | -0.02930928 | 2 | 1.814619 | 1 | 60 | 150 | Ni2+_ion
4 | 15.887 | 0.09436025 | -0.03040694 | 2 | 1.814619 | 1 | 60 | 150 | Ni2+_ion
4 | 12.619 | 0.1000364 | -0.03202472 | 2 | 1.814619 | 1 | 60 | 150 | Ni2+_ion
4 | 10.024 | 0.1058605 | -0.03372381 | 2 | 1.814619 | 1 | 60 | 150 | Ni2+_ion
4 | 7.9621 | 0.1122715 | -0.03510377 | 2 | 1.814619 | 1 | 60 | 150 | Ni2+_ion
4 | 6.3246 | 0.118839 | -0.03644394 | 2 | 1.814619 | 1 | 60 | 150 | Ni2+_ion
4 | 5.0238 | 0.1259193 | -0.03751499 | 2 | 1.814619 | 1 | 60 | 150 | Ni2+_ion
4 | 3.9905 | 0.133113 | -0.03810132 | 2 | 1.814619 | 1 | 60 | 150 | Ni2+_ion
4 | 3.1698 | 0.1406285 | -0.03809336 | 2 | 1.814619 | 1 | 60 | 150 | Ni2+_ion
4 | 2.5179 | 0.1475326 | -0.0376664 | 2 | 1.814619 | 1 | 60 | 150 | Ni2+_ion
4 | 2 | 0.1545687 | -0.03654518 | 2 | 1.814619 | 1 | 60 | 150 | Ni2+_ion
4 | 1.5887 | 0.1609731 | -0.03520651 | 2 | 1.814619 | 1 | 60 | 150 | Ni2+_ion
4 | 1.2619 | 0.1668884 | -0.03338753 | 2 | 1.814619 | 1 | 60 | 150 | Ni2+_ion
4 | 1.0024 | 0.172494 | -0.0308501 | 2 | 1.814619 | 1 | 60 | 150 | Ni2+_ion
4 | 0.79621 | 0.1775408 | -0.02829206 | 2 | 1.814619 | 1 | 60 | 150 | Ni2+_ion
4 | 0.63246 | 0.1834546 | -0.02391041 | 2 | 1.814619 | 1 | 60 | 150 | Ni2+_ion
4 | 0.50238 | 0.1873697 | -0.020258 | 2 | 1.814619 | 1 | 60 | 150 | Ni2+_ion
4 | 0.39905 | 0.1905213 | -0.01634321 | 2 | 1.814619 | 1 | 60 | 150 | Ni2+_ion
4 | 0.31623 | 0.1926324 | -0.01168786 | 2 | 1.814619 | 1 | 60 | 150 | Ni2+_ion
4 | 0.25119 | 0.1944492 | -0.00706294 | 2 | 1.814619 | 1 | 60 | 150 | Ni2+_ion
4 | 0.2 | 0.1950392 | -0.002624804 | 2 | 1.814619 | 1 | 60 | 150 | Ni2+_ion
4 | 0.15849 | 0.1945213 | 0.002224978 | 2 | 1.814619 | 1 | 60 | 150 | Ni2+_ion
4 | 0.12619 | 0.193402 | 0.006860683 | 2 | 1.814619 | 1 | 60 | 150 | Ni2+_ion
4 | 0.1 | 0.1910889 | 0.01139658 | 2 | 1.814619 | 1 | 60 | 150 | Ni2+_ion
4 | 0.079621 | 0.1884467 | 0.01545307 | 2 | 1.814619 | 1 | 60 | 150 | Ni2+_ion
4 | 0.063246 | 0.1845163 | 0.01877595 | 2 | 1.814619 | 1 | 60 | 150 | Ni2+_ion
4 | 0.050238 | 0.1807774 | 0.02188312 | 2 | 1.814619 | 1 | 60 | 150 | Ni2+_ion
4 | 0.039905 | 0.1765377 | 0.02428548 | 2 | 1.814619 | 1 | 60 | 150 | Ni2+_ion
4 | 0.031698 | 0.1724592 | 0.02541307 | 2 | 1.814619 | 1 | 60 | 150 | Ni2+_ion
4 | 0.025179 | 0.1682579 | 0.02672207 | 2 | 1.814619 | 1 | 60 | 150 | Ni2+_ion
4 | 0.02 | 0.1646882 | 0.02761934 | 2 | 1.814619 | 1 | 60 | 150 | Ni2+_ion
4 | 0.015887 | 0.1611985 | 0.02804567 | 2 | 1.814619 | 1 | 60 | 150 | Ni2+_ion
4 | 0.012619 | 0.1580305 | 0.02820322 | 2 | 1.814619 | 1 | 60 | 150 | Ni2+_ion
4 | 0.010024 | 0.155269 | 0.0283238 | 2 | 1.814619 | 1 | 60 | 150 | Ni2+_ion
6 | 20000 | -0.000803522 | -0.0006866581 | 2 | 1.876914 | 1 | 60 | 150 | Ni2+_ion
6 | 15890 | 0.04258903 | -0.002066058 | 2 | 1.876914 | 1 | 60 | 150 | Ni2+_ion
6 | 12619 | 0.04403556 | -0.002003183 | 2 | 1.876914 | 1 | 60 | 150 | Ni2+_ion
6 | 10020 | 0.04632463 | -0.002308458 | 2 | 1.876914 | 1 | 60 | 150 | Ni2+_ion
6 | 7962 | 0.04817714 | -0.003118328 | 2 | 1.876914 | 1 | 60 | 150 | Ni2+_ion
6 | 6324.6 | 0.04875254 | -0.003887553 | 2 | 1.876914 | 1 | 60 | 150 | Ni2+_ion
6 | 5023.8 | 0.04939779 | -0.004687375 | 2 | 1.876914 | 1 | 60 | 150 | Ni2+_ion
6 | 3991 | 0.05037501 | -0.005708202 | 2 | 1.876914 | 1 | 60 | 150 | Ni2+_ion
6 | 3169.8 | 0.05145144 | -0.006613955 | 2 | 1.876914 | 1 | 60 | 150 | Ni2+_ion
6 | 2517.9 | 0.05259756 | -0.007454948 | 2 | 1.876914 | 1 | 60 | 150 | Ni2+_ion
6 | 2000 | 0.05373774 | -0.008125761 | 2 | 1.876914 | 1 | 60 | 150 | Ni2+_ion
6 | 1588.7 | 0.05486523 | -0.008756897 | 2 | 1.876914 | 1 | 60 | 150 | Ni2+_ion
6 | 1261.9 | 0.05605155 | -0.009389467 | 2 | 1.876914 | 1 | 60 | 150 | Ni2+_ion
6 | 1002.4 | 0.05728994 | -0.01001369 | 2 | 1.876914 | 1 | 60 | 150 | Ni2+_ion
6 | 796.21 | 0.05853169 | -0.01064334 | 2 | 1.876914 | 1 | 60 | 150 | Ni2+_ion
6 | 632.46 | 0.0598585 | -0.01129216 | 2 | 1.876914 | 1 | 60 | 150 | Ni2+_ion
6 | 502.38 | 0.06123427 | -0.01195745 | 2 | 1.876914 | 1 | 60 | 150 | Ni2+_ion
6 | 399.05 | 0.06261821 | -0.01264383 | 2 | 1.876914 | 1 | 60 | 150 | Ni2+_ion
6 | 316.98 | 0.06404057 | -0.01340995 | 2 | 1.876914 | 1 | 60 | 150 | Ni2+_ion
6 | 251.79 | 0.06544389 | -0.01428634 | 2 | 1.876914 | 1 | 60 | 150 | Ni2+_ion
6 | 200 | 0.06700027 | -0.01538492 | 2 | 1.876914 | 1 | 60 | 150 | Ni2+_ion
6 | 158.87 | 0.06861948 | -0.016666 | 2 | 1.876914 | 1 | 60 | 150 | Ni2+_ion
6 | 126.19 | 0.07043779 | -0.01815815 | 2 | 1.876914 | 1 | 60 | 150 | Ni2+_ion
6 | 100.24 | 0.07251303 | -0.01992555 | 2 | 1.876914 | 1 | 60 | 150 | Ni2+_ion
6 | 79.621 | 0.07490309 | -0.02194554 | 2 | 1.876914 | 1 | 60 | 150 | Ni2+_ion
6 | 63.246 | 0.07763754 | -0.02417567 | 2 | 1.876914 | 1 | 60 | 150 | Ni2+_ion
6 | 50.238 | 0.08092225 | -0.02663728 | 2 | 1.876914 | 1 | 60 | 150 | Ni2+_ion
6 | 39.905 | 0.08465727 | -0.02927606 | 2 | 1.876914 | 1 | 60 | 150 | Ni2+_ion
6 | 31.698 | 0.08887864 | -0.03211967 | 2 | 1.876914 | 1 | 60 | 150 | Ni2+_ion
6 | 25.179 | 0.09399679 | -0.03498698 | 2 | 1.876914 | 1 | 60 | 150 | Ni2+_ion
6 | 20 | 0.1005247 | -0.03756601 | 2 | 1.876914 | 1 | 60 | 150 | Ni2+_ion
6 | 15.887 | 0.1089597 | -0.03943729 | 2 | 1.876914 | 1 | 60 | 150 | Ni2+_ion
6 | 12.619 | 0.1162827 | -0.04219166 | 2 | 1.876914 | 1 | 60 | 150 | Ni2+_ion
6 | 10.024 | 0.1237858 | -0.04491969 | 2 | 1.876914 | 1 | 60 | 150 | Ni2+_ion
6 | 7.9621 | 0.1325512 | -0.04756592 | 2 | 1.876914 | 1 | 60 | 150 | Ni2+_ion
6 | 6.3246 | 0.1416725 | -0.05026579 | 2 | 1.876914 | 1 | 60 | 150 | Ni2+_ion
6 | 5.0238 | 0.1516655 | -0.05202626 | 2 | 1.876914 | 1 | 60 | 150 | Ni2+_ion
6 | 3.9905 | 0.1620582 | -0.05351573 | 2 | 1.876914 | 1 | 60 | 150 | Ni2+_ion
6 | 3.1698 | 0.1727564 | -0.05396055 | 2 | 1.876914 | 1 | 60 | 150 | Ni2+_ion
6 | 2.5179 | 0.1830011 | -0.05424301 | 2 | 1.876914 | 1 | 60 | 150 | Ni2+_ion
6 | 2 | 0.1931666 | -0.0531926 | 2 | 1.876914 | 1 | 60 | 150 | Ni2+_ion
6 | 1.5887 | 0.2030934 | -0.05192357 | 2 | 1.876914 | 1 | 60 | 150 | Ni2+_ion
6 | 1.2619 | 0.2118013 | -0.0497977 | 2 | 1.876914 | 1 | 60 | 150 | Ni2+_ion
6 | 1.0024 | 0.2206268 | -0.04686706 | 2 | 1.876914 | 1 | 60 | 150 | Ni2+_ion
6 | 0.79621 | 0.227858 | -0.04298695 | 2 | 1.876914 | 1 | 60 | 150 | Ni2+_ion
6 | 0.63246 | 0.2362598 | -0.03710014 | 2 | 1.876914 | 1 | 60 | 150 | Ni2+_ion
6 | 0.50238 | 0.2420033 | -0.03166564 | 2 | 1.876914 | 1 | 60 | 150 | Ni2+_ion
6 | 0.39905 | 0.2468797 | -0.02596321 | 2 | 1.876914 | 1 | 60 | 150 | Ni2+_ion
6 | 0.31623 | 0.2503566 | -0.01967807 | 2 | 1.876914 | 1 | 60 | 150 | Ni2+_ion
6 | 0.25119 | 0.252682 | -0.01363909 | 2 | 1.876914 | 1 | 60 | 150 | Ni2+_ion
6 | 0.2 | 0.2538088 | -0.006658699 | 2 | 1.876914 | 1 | 60 | 150 | Ni2+_ion
6 | 0.15849 | 0.2539068 | 2.480015e-05 | 2 | 1.876914 | 1 | 60 | 150 | Ni2+_ion
6 | 0.12619 | 0.25322 | 0.007021978 | 2 | 1.876914 | 1 | 60 | 150 | Ni2+_ion
6 | 0.1 | 0.2511055 | 0.01395475 | 2 | 1.876914 | 1 | 60 | 150 | Ni2+_ion
6 | 0.079621 | 0.2475218 | 0.02049368 | 2 | 1.876914 | 1 | 60 | 150 | Ni2+_ion
6 | 0.063246 | 0.2432627 | 0.02700263 | 2 | 1.876914 | 1 | 60 | 150 | Ni2+_ion
6 | 0.050238 | 0.2383823 | 0.03274525 | 2 | 1.876914 | 1 | 60 | 150 | Ni2+_ion
6 | 0.039905 | 0.233183 | 0.03755641 | 2 | 1.876914 | 1 | 60 | 150 | Ni2+_ion
6 | 0.031698 | 0.2279294 | 0.04110873 | 2 | 1.876914 | 1 | 60 | 150 | Ni2+_ion
6 | 0.025179 | 0.2224713 | 0.04412804 | 2 | 1.876914 | 1 | 60 | 150 | Ni2+_ion
6 | 0.02 | 0.2171116 | 0.04625485 | 2 | 1.876914 | 1 | 60 | 150 | Ni2+_ion
6 | 0.015887 | 0.2119283 | 0.04840627 | 2 | 1.876914 | 1 | 60 | 150 | Ni2+_ion
6 | 0.012619 | 0.2081064 | 0.049675 | 2 | 1.876914 | 1 | 60 | 150 | Ni2+_ion
6 | 0.010024 | 0.2028265 | 0.05014206 | 2 | 1.876914 | 1 | 60 | 150 | Ni2+_ion